## Sheet1
Serial | NO | No. | Col. Type | c |  | b0 |  |  |  | d | d/b0 | ρ | f'c' | fy | vexp
|  |  |  | a | b | ACI 318-14, 19, JSCE (2007) | BS 8110-1 (1997) | EC 2-1-1 (2004) | DIN 1045-1 (2008)
|  |  |  | mm | mm | mm | mm | mm | mm | mm | - | % | MPa | Mpa | kN
1 | 1 | 1 | C | 221 |  | 952.2857 | 1868 | 1725.429 | 1467.714 | 82 | 0.08610861 | 0.53 | 22.8 | 588.75 | 152
2 | 2 | 2 | C | 221 |  | 952.2857 | 1868 | 1725.429 | 1467.714 | 82 | 0.08610861 | 1.33 | 12.3 | 570 | 157
3 | 3 | 3 | C | 333 |  | 1304.286 | 2316 | 2077.429 | 1819.714 | 82 | 0.06286966 | 0.59 | 24.8 | 570 | 219
4 | 4 | 4 | C | 119 |  | 631.7143 | 1460 | 1404.857 | 1147.143 | 82 | 0.1298055 | 0.74 | 13.2 | 570 | 118
5 | 5 | 5 | C | 221 |  | 952.2857 | 1868 | 1725.429 | 1467.714 | 82 | 0.08610861 | 1.21 | 13.9 | 571.25 | 182
6 | 6 | 6 | C | 221 |  | 952.2857 | 1868 | 1725.429 | 1467.714 | 82 | 0.08610861 | 1.21 | 24 | 613.75 | 201
7 | 7 | 7 | C | 125 |  | 700.8571 | 1676 | 1624.857 | 1316.857 | 98 | 0.1398288 | 0.35 | 26.6 | 900 | 145
8 | 8 | 8 | C | 125 |  | 704 | 1688 | 1637.429 | 1326.286 | 99 | 0.140625 | 0.34 | 25.1 | 890 | 148
9 | 9 | 9 | C | 221 |  | 952.2857 | 1868 | 1725.429 | 1467.714 | 82 | 0.08610861 | 0.89 | 23.8 | 698.75 | 245
10 | 10 | 10 | C | 300 |  | 1329.429 | 2676 | 2489.143 | 2102.571 | 123 | 0.09252095 | 0.49 | 26.3 | 560 | 258
11 | 11 | 11 | C | 300 |  | 1335.714 | 2700 | 2514.286 | 2121.429 | 125 | 0.09358289 | 0.48 | 26.6 | 577.5 | 258
12 | 12 | 12 | C | 125 |  | 704 | 1688 | 1637.429 | 1326.286 | 99 | 0.140625 | 0.81 | 22.9 | 876.25 | 194
13 | 13 | 13 | C | 212 |  | 1052.857 | 2324 | 2212.571 | 1826 | 123 | 0.116825 | 0.49 | 23.1 | 560 | 258
14 | 14 | 14 | C | 212 |  | 1059.143 | 2348 | 2237.714 | 1844.857 | 125 | 0.11802 | 0.48 | 23.4 | 576.25 | 258
15 | 15 | 15 | C | 125 |  | 707.1429 | 1700 | 1650 | 1335.714 | 100 | 0.1414141 | 0.8 | 28.6 | 882.5 | 216
16 | 16 | 16 | C | 201 |  | 974.2857 | 2112 | 2002 | 1659.429 | 109 | 0.1118768 | 0.93 | 19.8 | 625 | 307
17 | 17 | 17 | C | 150 |  | 839.1429 | 2004 | 1942.286 | 1574.571 | 117 | 0.139428 | 0.8 | 26.8 | 551.25 | 255
18 | 18 | 18 | C | 300 |  | 1332.571 | 2688 | 2501.714 | 2112 | 124 | 0.09305317 | 1.04 | 25.1 | 563.75 | 408
19 | 19 | 19 | C | 212 |  | 1043.429 | 2288 | 2174.857 | 1797.714 | 120 | 0.1150055 | 1 | 24.2 | 575 | 331
20 | 20 | 20 | C | 212 |  | 1049.714 | 2312 | 2200 | 1816.571 | 122 | 0.1162221 | 0.98 | 21.8 | 572.5 | 331
21 | 21 | 21 | C | 150 |  | 842.2857 | 2016 | 1954.857 | 1584 | 118 | 0.140095 | 0.79 | 26.2 | 567.5 | 275
22 | 22 | 22 | C | 300 |  | 1345.143 | 2736 | 2552 | 2149.714 | 128 | 0.09515718 | 1.01 | 26.4 | 568.75 | 430
23 | 23 | 23 | C | 106 |  | 700.8571 | 1828 | 1804 | 1436.286 | 117 | 0.1669384 | 0.8 | 23.6 | 551.25 | 255
24 | 24 | 24 | C | 106 |  | 704 | 1840 | 1816.571 | 1445.714 | 118 | 0.1676136 | 0.79 | 23 | 567.5 | 275
25 | 25 | 25 | C | 212 |  | 1056 | 2336 | 2225.143 | 1835.429 | 124 | 0.1174242 | 1.04 | 21.9 | 563.75 | 408
26 | 26 | 26 | C | 212 |  | 1068.571 | 2384 | 2275.429 | 1873.143 | 128 | 0.1197861 | 1.01 | 23.2 | 568.75 | 430
27 | 27 | 27 | C | 212 |  | 1043.429 | 2288 | 2174.857 | 1797.714 | 120 | 0.1150055 | 2.16 | 26.8 | 542.5 | 490
28 | 28 | 28 | C | 106 |  | 716.5714 | 1888 | 1866.857 | 1483.429 | 122 | 0.1702552 | 1.54 | 27.7 | 548.75 | 331
29 | 29 | 29 | C | 106 |  | 713.4286 | 1876 | 1854.286 | 1474 | 121 | 0.1696035 | 1.53 | 28.8 | 545 | 333
30 | 30 | 30 | C | 212 |  | 1040.286 | 2276 | 2162.286 | 1788.286 | 119 | 0.1143917 | 2.18 | 26.8 | 560 | 539
31 | 31 | 31 | C | 150 |  | 779.4286 | 1776 | 1703.429 | 1395.429 | 98 | 0.1257331 | 0.58 | 54.4 | 650 | 190
32 | 32 | 32 | C | 150 |  | 779.4286 | 1776 | 1703.429 | 1395.429 | 98 | 0.1257331 | 1.28 | 44.64 | 650 | 270
33 | 33 | 33 | C | 150 |  | 770 | 1740 | 1665.714 | 1367.143 | 95 | 0.1233766 | 1.28 | 68.4 | 650 | 276
34 | 34 | 34 | C | 150 |  | 779.4286 | 1776 | 1703.429 | 1395.429 | 98 | 0.1257331 | 1.28 | 41.92 | 650 | 286
35 | 35 | 35 | C | 150 |  | 770 | 1740 | 1665.714 | 1367.143 | 95 | 0.1233766 | 1.28 | 60.4 | 650 | 319
36 | 36 | 36 | C | 150 |  | 785.7143 | 1800 | 1728.571 | 1414.286 | 100 | 0.1272727 | 0.87 | 56.4 | 650 | 341
37 | 37 | 37 | C | 150 |  | 770 | 1740 | 1665.714 | 1367.143 | 95 | 0.1233766 | 1.28 | 99.2 | 650 | 362
38 | 38 | 38 | C | 150 |  | 779.4286 | 1776 | 1703.429 | 1395.429 | 98 | 0.1257331 | 1.28 | 84.24 | 650 | 405
39 | 39 | 39 | C | 140 |  | 817.1429 | 2000 | 1948.571 | 1571.429 | 120 | 0.1468531 | 1.6 | 53.28 | 360 | 410
40 | 40 | 40 | C | 250 |  | 1395.429 | 3328 | 3224.571 | 2614.857 | 194 | 0.1390254 | 0.82 | 85.7 | 620 | 889
41 | 41 | 41 | C | 250 |  | 1408 | 3376 | 3274.857 | 2652.571 | 198 | 0.140625 | 0.8 | 95 | 634 | 944
42 | 42 | 42 | C | 250 |  | 1417.429 | 3412 | 3312.571 | 2680.857 | 201 | 0.1418061 | 0.6 | 108.8 | 633 | 960
43 | 43 | 43 | C | 250 |  | 1414.286 | 3400 | 3300 | 2671.429 | 200 | 0.1414141 | 0.8 | 90.3 | 643 | 965
44 | 44 | 44 | C | 250 |  | 1414.286 | 3400 | 3300 | 2671.429 | 200 | 0.1414141 | 0.8 | 91 | 627 | 1021
45 | 45 | 45 | C | 250 |  | 1414.286 | 3400 | 3300 | 2671.429 | 200 | 0.1414141 | 1.2 | 91.6 | 596 | 1041
46 | 1 | 46 | R | 100 | 250 | 922 | 1366 | 1397.714 | 1223.286 | 55.5 | 0.06019523 | 0.47 | 39.3125 | 310 | 125
47 | 2 | 47 | R | 100 | 250 | 922 | 1366 | 1397.714 | 1223.286 | 55.5 | 0.06019523 | 0.47 | 39.525 | 310 | 130
48 | 3 | 48 | R | 100 | 250 | 922 | 1366 | 1397.714 | 1223.286 | 55.5 | 0.06019523 | 0.71 | 34.10625 | 310 | 157
49 | 4 | 49 | R | 100 | 250 | 922 | 1366 | 1397.714 | 1223.286 | 55.5 | 0.06019523 | 0.71 | 36.7625 | 310 | 172
50 | 5 | 50 | R | 100 | 250 | 1022 | 1666 | 1712 | 1459 | 80.5 | 0.07876712 | 0.33 | 30.6 | 310 | 240
51 | 6 | 51 | R | 100 | 250 | 1022 | 1666 | 1712 | 1459 | 80.5 | 0.07876712 | 0.33 | 31.98125 | 310 | 250
52 | 7 | 52 | R | 100 | 250 | 1022 | 1666 | 1712 | 1459 | 80.5 | 0.07876712 | 0.5 | 30.6 | 310 | 255
53 | 8 | 53 | R | 100 | 250 | 1022 | 1666 | 1712 | 1459 | 80.5 | 0.07876712 | 0.33 | 33.04375 | 469 | 257
54 | 9 | 54 | R | 100 | 250 | 1022 | 1666 | 1712 | 1459 | 80.5 | 0.07876712 | 0.5 | 31.98125 | 310 | 269
55 | 10 | 55 | R | 100 | 250 | 1022 | 1666 | 1712 | 1459 | 80.5 | 0.07876712 | 0.5 | 33.04375 | 469 | 274
56 | 11 | 56 | R | 100 | 250 | 1022 | 1666 | 1712 | 1459 | 80.5 | 0.07876712 | 0.5 | 33.04375 | 469 | 283
57 | 12 | 57 | R | 100 | 250 | 1022 | 1666 | 1712 | 1459 | 80.5 | 0.07876712 | 0.5 | 33.3625 | 469 | 283
58 | 13 | 58 | R | 100 | 250 | 1022 | 1666 | 1712 | 1459 | 80.5 | 0.07876712 | 0.67 | 40.26875 | 469 | 290
59 | 14 | 59 | R | 100 | 250 | 1022 | 1666 | 1712 | 1459 | 80.5 | 0.07876712 | 0.5 | 51.31875 | 310 | 321
60 | 15 | 60 | R | 100 | 250 | 1022 | 1666 | 1712 | 1459 | 80.5 | 0.07876712 | 0.67 | 32.19375 | 469 | 329
61 | 16 | 61 | R | 100 | 250 | 1022 | 1666 | 1712 | 1459 | 80.5 | 0.07876712 | 0.33 | 43.9875 | 469 | 340
62 | 17 | 62 | R | 100 | 250 | 1022 | 1666 | 1712 | 1459 | 80.5 | 0.07876712 | 0.33 | 30.6 | 469 | 353
63 | 18 | 63 | R | 100 | 250 | 1022 | 1666 | 1712 | 1459 | 80.5 | 0.07876712 | 0.5 | 52.0625 | 310 | 353
64 | 1 | 64 | S | 100 | 100 | 564 | 892 | 915.4286 | 786.5714 | 41 | 0.07269504 | 0.42 | 31.5 | 662.5 | 36
65 | 2 | 65 | S | 100 | 100 | 562 | 886 | 909.1429 | 781.8571 | 40.5 | 0.07206406 | 0.42 | 30.7 | 530 | 36.4
66 | 3 | 66 | S | 100 | 100 | 562 | 886 | 909.1429 | 781.8571 | 40.5 | 0.07206406 | 0.52 | 29.9 | 530 | 43.6
67 | 4 | 67 | S | 100 | 100 | 564 | 892 | 915.4286 | 786.5714 | 41 | 0.07269504 | 0.52 | 30.6 | 662.5 | 44
68 | 5 | 68 | S | 100 | 100 | 562 | 886 | 909.1429 | 781.8571 | 40.5 | 0.07206406 | 0.56 | 30.7 | 530 | 49.1
69 | 6 | 69 | S | 100 | 100 | 564 | 892 | 915.4286 | 786.5714 | 41 | 0.07269504 | 0.56 | 31.5 | 662.5 | 49
70 | 7 | 70 | S | 100 | 100 | 586 | 958 | 984.5714 | 838.4286 | 46.5 | 0.07935154 | 0.42 | 28.8 | 530 | 45.2
71 | 8 | 71 | S | 100 | 100 | 588 | 964 | 990.8571 | 843.1429 | 47 | 0.07993197 | 0.44 | 29.4 | 662.5 | 45
72 | 9 | 72 | S | 280 | 280 | 1360 | 1840 | 1874.286 | 1685.714 | 60 | 0.04411765 | 0.69 | 27.8 | 250 | 81.7
73 | 10 | 73 | S | 280 | 280 | 1360 | 1840 | 1874.286 | 1685.714 | 60 | 0.04411765 | 0.69 | 29.8 | 250 | 81.7
74 | 11 | 74 | S | 100 | 100 | 562 | 886 | 909.1429 | 781.8571 | 40.5 | 0.07206406 | 0.8 | 29.9 | 530 | 55
75 | 12 | 75 | S | 100 | 100 | 564 | 892 | 915.4286 | 786.5714 | 41 | 0.07269504 | 0.8 | 30.6 | 662.5 | 55
76 | 13 | 76 | S | 100 | 100 | 562 | 886 | 909.1429 | 781.8571 | 40.5 | 0.07206406 | 0.69 | 30.7 | 530 | 56.6
77 | 14 | 77 | S | 305 | 305 | 1424 | 1832 | 1861.143 | 1700.857 | 51 | 0.03581461 | 1.1 | 23 | 482.5 | 114
78 | 15 | 78 | S | 280 | 280 | 1360 | 1840 | 1874.286 | 1685.714 | 60 | 0.04411765 | 1.06 | 26.4 | 250 | 93.7
79 | 16 | 79 | S | 100 | 100 | 564 | 892 | 915.4286 | 786.5714 | 41 | 0.07269504 | 0.69 | 31.5 | 662.5 | 57
80 | 17 | 80 | S | 280 | 280 | 1360 | 1840 | 1874.286 | 1685.714 | 60 | 0.04411765 | 1.06 | 26.2 | 250 | 97.7
81 | 18 | 81 | S | 356 | 356 | 1628 | 2036 | 2065.143 | 1904.857 | 51 | 0.03132678 | 1.1 | 27.7 | 482.5 | 139
82 | 19 | 82 | S | 254 | 254 | 1220 | 1628 | 1657.143 | 1496.857 | 51 | 0.04180328 | 1.1 | 23.3 | 420 | 109
83 | 20 | 83 | S | 280 | 280 | 1360 | 1840 | 1874.286 | 1685.714 | 60 | 0.04411765 | 1.06 | 27.3 | 250 | 103.7
84 | 21 | 84 | S | 280 | 280 | 1360 | 1840 | 1874.286 | 1685.714 | 60 | 0.04411765 | 1.06 | 28.6 | 250 | 103.7
85 | 22 | 85 | S | 203 | 203 | 1016 | 1424 | 1453.143 | 1292.857 | 51 | 0.05019685 | 1.1 | 15.5 | 482.5 | 93
86 | 23 | 86 | S | 100 | 100 | 562 | 886 | 909.1429 | 781.8571 | 40.5 | 0.07206406 | 1.11 | 29.9 | 530 | 67.1
87 | 24 | 87 | S | 100 | 100 | 564 | 892 | 915.4286 | 786.5714 | 41 | 0.07269504 | 1.11 | 30.6 | 662.5 | 67
88 | 25 | 88 | S | 915 | 915 | 4116 | 5028 | 5093.143 | 4734.857 | 114 | 0.02769679 | 0.5 | 14.6 | 324 | 178.5
89 | 26 | 89 | S | 152 | 152 | 812 | 1220 | 1249.143 | 1088.857 | 51 | 0.06280788 | 1.1 | 21.1 | 482.5 | 79
90 | 27 | 90 | S | 280 | 280 | 1360 | 1840 | 1874.286 | 1685.714 | 60 | 0.04411765 | 1.56 | 29 | 250 | 112.6
91 | 28 | 91 | S | 406 | 406 | 1824 | 2224 | 2252.571 | 2095.429 | 50 | 0.02741228 | 2.2 | 24.6 | 482.5 | 185
92 | 29 | 92 | S | 100 | 100 | 562 | 886 | 909.1429 | 781.8571 | 40.5 | 0.07206406 | 1.16 | 29.7 | 530 | 70.9
93 | 30 | 93 | S | 100 | 100 | 562 | 886 | 909.1429 | 781.8571 | 40.5 | 0.07206406 | 1.29 | 29.7 | 530 | 71.1
94 | 31 | 94 | S | 100 | 100 | 564 | 892 | 915.4286 | 786.5714 | 41 | 0.07269504 | 1.16 | 30.4 | 662.5 | 71
95 | 32 | 95 | S | 100 | 100 | 564 | 892 | 915.4286 | 786.5714 | 41 | 0.07269504 | 1.29 | 30.4 | 662.5 | 71
96 | 33 | 96 | S | 100 | 100 | 586 | 958 | 984.5714 | 838.4286 | 46.5 | 0.07935154 | 0.69 | 28.8 | 530 | 66.2
97 | 34 | 97 | S | 100 | 100 | 588 | 964 | 990.8571 | 843.1429 | 47 | 0.07993197 | 0.69 | 29.4 | 662.5 | 66
98 | 35 | 98 | S | 100 | 100 | 614 | 1042 | 1072.571 | 904.4286 | 53.5 | 0.08713355 | 0.42 | 27.8 | 530 | 62.7
99 | 36 | 99 | S | 100 | 100 | 616 | 1048 | 1078.857 | 909.1429 | 54 | 0.08766234 | 0.42 | 28.3 | 662.5 | 63
100 | 37 | 100 | S | 305 | 305 | 1420 | 1820 | 1848.571 | 1691.429 | 50 | 0.03521127 | 2.2 | 26.4 | 482.5 | 159
101 | 38 | 101 | S | 100 | 100 | 562 | 886 | 909.1429 | 781.8571 | 40.5 | 0.07206406 | 1.45 | 29.7 | 530 | 78.6
102 | 39 | 102 | S | 100 | 100 | 564 | 892 | 915.4286 | 786.5714 | 41 | 0.07269504 | 1.45 | 30.4 | 662.5 | 79
103 | 40 | 103 | S | 356 | 356 | 1628 | 2036 | 2065.143 | 1904.857 | 51 | 0.03132678 | 2.2 | 25 | 482.5 | 184
104 | 41 | 104 | S | 152 | 152 | 808 | 1208 | 1236.571 | 1079.429 | 50 | 0.06188119 | 1.1 | 21.1 | 482.5 | 99
105 | 42 | 105 | S | 152 | 152 | 812 | 1220 | 1249.143 | 1088.857 | 51 | 0.06280788 | 2.2 | 18 | 420 | 99
106 | 43 | 106 | S | 152 | 152 | 808 | 1208 | 1236.571 | 1079.429 | 50 | 0.06188119 | 1.1 | 27 | 482.5 | 102
107 | 44 | 107 | S | 254 | 254 | 1220 | 1628 | 1657.143 | 1496.857 | 51 | 0.04180328 | 2.2 | 22.9 | 482.5 | 152
108 | 45 | 108 | S | 152 | 152 | 808 | 1208 | 1236.571 | 1079.429 | 50 | 0.06188119 | 2.2 | 17 | 482.5 | 105
109 | 46 | 109 | S | 203 | 203 | 1012 | 1412 | 1440.571 | 1283.429 | 50 | 0.04940711 | 2.2 | 27.2 | 482.5 | 133
110 | 47 | 110 | S | 915 | 915 | 4144 | 5112 | 5181.143 | 4800.857 | 121 | 0.02919884 | 0.55 | 26.7 | 294 | 235.9
111 | 48 | 111 | S | 152 | 152 | 808 | 1208 | 1236.571 | 1079.429 | 50 | 0.06188119 | 1.1 | 20 | 482.5 | 112
112 | 49 | 112 | S | 102 | 102 | 608 | 1008 | 1036.571 | 879.4286 | 50 | 0.08223684 | 1.1 | 28.5 | 482.5 | 86
113 | 50 | 113 | S | 100 | 100 | 586 | 958 | 984.5714 | 838.4286 | 46.5 | 0.07935154 | 1.29 | 28.8 | 530 | 89.7
114 | 51 | 114 | S | 100 | 100 | 588 | 964 | 990.8571 | 843.1429 | 47 | 0.07993197 | 1.29 | 29.4 | 662.5 | 90
115 | 52 | 115 | S | 100 | 100 | 614 | 1042 | 1072.571 | 904.4286 | 53.5 | 0.08713355 | 0.69 | 32.4 | 530 | 87.9
116 | 53 | 116 | S | 100 | 100 | 616 | 1048 | 1078.857 | 909.1429 | 54 | 0.08766234 | 0.69 | 33.5 | 662.5 | 88
117 | 54 | 117 | S | 102 | 102 | 608 | 1008 | 1036.571 | 879.4286 | 50 | 0.08223684 | 2.2 | 24.9 | 482.5 | 102
118 | 55 | 118 | S | 120 | 120 | 676 | 1068 | 1096 | 942 | 49 | 0.07248521 | 1 | 27 | 400 | 118
119 | 56 | 119 | S | 915 | 915 | 4132 | 5076 | 5143.429 | 4772.571 | 118 | 0.0285576 | 1.15 | 14.4 | 332 | 303.1
120 | 57 | 120 | S | 127 | 127 | 732 | 1180 | 1212 | 1036 | 56 | 0.07650273 | 1.17 | 25.9 | 434 | 117.4
121 | 58 | 121 | S | 915 | 915 | 4116 | 5028 | 5093.143 | 4734.857 | 114 | 0.02769679 | 2.47 | 14 | 321 | 333.8
122 | 59 | 122 | S | 100 | 100 | 640 | 1120 | 1154.286 | 965.7143 | 60 | 0.09375 | 1.56 | 26.4 | 250 | 99.7
123 | 60 | 123 | S | 152 | 152 | 932 | 1580 | 1626.286 | 1371.714 | 81 | 0.08690987 | 1.47 | 14.5 | 537.5 | 108
124 | 61 | 124 | S | 915 | 915 | 4132 | 5076 | 5143.429 | 4772.571 | 118 | 0.0285576 | 3 | 13.8 | 409 | 329.3
125 | 62 | 125 | S | 152 | 152 | 952 | 1640 | 1689.143 | 1418.857 | 86 | 0.09033613 | 0.45 | 23.2 | 537.5 | 107
126 | 63 | 126 | S | 915 | 915 | 4116 | 5028 | 5093.143 | 4734.857 | 114 | 0.02769679 | 3.7 | 13.4 | 321 | 356
127 | 64 | 127 | S | 169 | 169 | 924 | 1420 | 1455.429 | 1260.571 | 62 | 0.06709957 | 2.3 | 24.5 | 371.799 | 147.15
128 | 65 | 128 | S | 135 | 135 | 864 | 1512 | 1558.286 | 1303.714 | 81 | 0.09375 | 1.47 | 14.9 | 450 | 107.7
129 | 66 | 129 | S | 915 | 915 | 4132 | 5076 | 5143.429 | 4772.571 | 118 | 0.0285576 | 1.15 | 20.8 | 321 | 356
130 | 67 | 130 | S | 915 | 915 | 4132 | 5076 | 5143.429 | 4772.571 | 118 | 0.0285576 | 1.15 | 29.8 | 332 | 356
131 | 68 | 131 | S | 169 | 169 | 928 | 1432 | 1468 | 1270 | 63 | 0.06788793 | 1.13 | 23.8 | 378.666 | 153.036
132 | 69 | 132 | S | 915 | 915 | 4132 | 5076 | 5143.429 | 4772.571 | 118 | 0.0285576 | 1.15 | 25.9 | 332 | 364.9
133 | 70 | 133 | S | 135 | 135 | 884 | 1572 | 1621.143 | 1350.857 | 86 | 0.09728507 | 0.45 | 23.8 | 450 | 107.4
134 | 71 | 134 | S | 120 | 120 | 676 | 1068 | 1096 | 942 | 49 | 0.07248521 | 1.6 | 33 | 400 | 149
135 | 72 | 135 | S | 100 | 100 | 614 | 1042 | 1072.571 | 904.4286 | 53.5 | 0.08713355 | 1.29 | 32.4 | 530 | 124.1
136 | 73 | 136 | S | 51 | 51 | 456 | 960 | 996 | 798 | 63 | 0.1381579 | 3.14 | 22.8 | 376 | 78.48
137 | 74 | 137 | S | 100 | 100 | 616 | 1048 | 1078.857 | 909.1429 | 54 | 0.08766234 | 1.29 | 33.5 | 662.5 | 124
138 | 75 | 138 | S | 915 | 915 | 4116 | 5028 | 5093.143 | 4734.857 | 114 | 0.02769679 | 2.47 | 20 | 321 | 400.5
139 | 76 | 139 | S | 915 | 915 | 4132 | 5076 | 5143.429 | 4772.571 | 118 | 0.0285576 | 1.15 | 26.8 | 332 | 400.5
140 | 77 | 140 | S | 100 | 100 | 656 | 1168 | 1204.571 | 1003.429 | 64 | 0.09756098 | 2.92 | 28 | 250 | 117.6
141 | 78 | 141 | S | 200 | 200 | 1116 | 1748 | 1793.143 | 1544.857 | 79 | 0.07078853 | 0.75 | 21.7 | 600 | 165
142 | 79 | 142 | S | 200 | 200 | 1116 | 1748 | 1793.143 | 1544.857 | 79 | 0.07078853 | 0.75 | 21.9 | 480 | 165
143 | 80 | 143 | S | 200 | 200 | 1116 | 1748 | 1793.143 | 1544.857 | 79 | 0.07078853 | 0.75 | 28.2 | 480 | 165
144 | 81 | 144 | S | 222 | 222 | 1204 | 1836 | 1881.143 | 1632.857 | 79 | 0.06561462 | 0.8 | 30.4 | 480 | 186
145 | 82 | 145 | S | 200 | 200 | 1108 | 1724 | 1768 | 1526 | 77 | 0.06949458 | 1.2 | 23.3 | 625 | 176
146 | 83 | 146 | S | 200 | 200 | 1108 | 1724 | 1768 | 1526 | 77 | 0.06949458 | 1.2 | 23.4 | 500 | 176
147 | 84 | 147 | S | 915 | 915 | 4116 | 5028 | 5093.143 | 4734.857 | 114 | 0.02769679 | 3.7 | 23.2 | 321 | 445
148 | 85 | 148 | S | 169 | 169 | 972 | 1564 | 1606.286 | 1373.714 | 74 | 0.07613169 | 0.96 | 33.5 | 408.096 | 166.77
149 | 86 | 149 | S | 134 | 134 | 916 | 1676 | 1730.286 | 1431.714 | 95 | 0.1037118 | 0.83 | 9.5 | 494 | 123
150 | 87 | 150 | S | 200 | 200 | 1116 | 1748 | 1793.143 | 1544.857 | 79 | 0.07078853 | 0.8 | 31.2 | 600 | 186
151 | 88 | 151 | S | 169 | 169 | 968 | 1552 | 1593.714 | 1364.286 | 73 | 0.07541322 | 0.77 | 22.5 | 391.419 | 176.58
152 | 89 | 152 | S | 102 | 102 | 732 | 1380 | 1426.286 | 1171.714 | 81 | 0.1106557 | 1.47 | 25.5 | 537.5 | 121
153 | 90 | 153 | S | 169 | 169 | 972 | 1564 | 1606.286 | 1373.714 | 74 | 0.07613169 | 0.38 | 29.4 | 391.419 | 176.58
154 | 91 | 154 | S | 200 | 200 | 1108 | 1724 | 1768 | 1526 | 77 | 0.06949458 | 1.2 | 25.8 | 500 | 194
155 | 92 | 155 | S | 200 | 200 | 1108 | 1724 | 1768 | 1526 | 77 | 0.06949458 | 0.92 | 27.4 | 500 | 194
156 | 93 | 156 | S | 200 | 200 | 1108 | 1724 | 1768 | 1526 | 77 | 0.06949458 | 0.92 | 32.3 | 500 | 194
157 | 94 | 157 | S | 200 | 200 | 1108 | 1724 | 1768 | 1526 | 77 | 0.06949458 | 0.92 | 33.4 | 625 | 194
158 | 95 | 158 | S | 169 | 169 | 956 | 1516 | 1556 | 1336 | 70 | 0.07322176 | 0.4 | 22.5 | 391.419 | 185.409
159 | 96 | 159 | S | 169 | 169 | 956 | 1516 | 1556 | 1336 | 70 | 0.07322176 | 0.81 | 20.1 | 391.419 | 186.39
160 | 97 | 160 | S | 254 | 254 | 1472 | 2384 | 2449.143 | 2090.857 | 114 | 0.07744565 | 0.48 | 14.2 | 405 | 178
161 | 98 | 161 | S | 915 | 915 | 4116 | 5028 | 5093.143 | 4734.857 | 114 | 0.02769679 | 3.7 | 25.7 | 321 | 498.4
162 | 99 | 162 | S | 152 | 152 | 932 | 1580 | 1626.286 | 1371.714 | 81 | 0.08690987 | 1.47 | 25 | 537.5 | 160
163 | 100 | 163 | S | 169 | 169 | 968 | 1552 | 1593.714 | 1364.286 | 73 | 0.07541322 | 0.39 | 23 | 391.419 | 186.39
164 | 101 | 164 | S | 915 | 915 | 4116 | 5028 | 5093.143 | 4734.857 | 114 | 0.02769679 | 2.47 | 28.6 | 321 | 511.8
165 | 102 | 165 | S | 915 | 915 | 4116 | 5028 | 5093.143 | 4734.857 | 114 | 0.02769679 | 3.7 | 27.2 | 321 | 534
166 | 103 | 166 | S | 915 | 915 | 4116 | 5028 | 5093.143 | 4734.857 | 114 | 0.02769679 | 2.47 | 28.5 | 321 | 534
167 | 104 | 167 | S | 356 | 356 | 1908 | 2876 | 2945.143 | 2564.857 | 121 | 0.06341719 | 0.55 | 26.2 | 367.5 | 236
168 | 105 | 168 | S | 135 | 135 | 864 | 1512 | 1558.286 | 1303.714 | 81 | 0.09375 | 1.47 | 25.7 | 450 | 160
169 | 106 | 169 | S | 200 | 200 | 1100 | 1700 | 1742.857 | 1507.143 | 75 | 0.06818182 | 1.33 | 12.3 | 480 | 221
170 | 107 | 170 | S | 100 | 100 | 700 | 1300 | 1342.857 | 1107.143 | 75 | 0.1071429 | 1.33 | 30.1 | 480 | 142
171 | 108 | 171 | S | 169 | 169 | 968 | 1552 | 1593.714 | 1364.286 | 73 | 0.07541322 | 1.3 | 24.5 | 368.856 | 206.01
172 | 109 | 172 | S | 134 | 134 | 908 | 1652 | 1705.143 | 1412.857 | 93 | 0.1024229 | 1.52 | 11.9 | 464 | 154
173 | 110 | 173 | S | 125 | 125 | 892 | 1676 | 1732 | 1424 | 98 | 0.1098655 | 0.35 | 26.6 | 720 | 145
174 | 111 | 174 | S | 125 | 125 | 892 | 1676 | 1732 | 1424 | 98 | 0.1098655 | 0.35 | 33.3 | 900 | 145
175 | 112 | 175 | S | 125 | 125 | 900 | 1700 | 1757.143 | 1442.857 | 100 | 0.1111111 | 0.34 | 23.5 | 709 | 144
176 | 113 | 176 | S | 125 | 125 | 896 | 1688 | 1744.571 | 1433.429 | 99 | 0.1104911 | 0.34 | 31.4 | 890 | 148
177 | 114 | 177 | S | 150 | 150 | 900 | 1500 | 1542.857 | 1307.143 | 75 | 0.08333333 | 1.33 | 23 | 480 | 197
178 | 115 | 178 | S | 266 | 266 | 1564 | 2564 | 2635.429 | 2242.571 | 125 | 0.07992327 | 1.04 | 26.8 | 432 | 207.972
179 | 116 | 179 | S | 150 | 150 | 992 | 1776 | 1832 | 1524 | 98 | 0.09879032 | 0.58 | 26.9 | 687.5 | 169
180 | 117 | 180 | S | 250 | 250 | 1400 | 2200 | 2257.143 | 1942.857 | 100 | 0.07142857 | 0.8 | 24.4 | 897.5 | 250
181 | 118 | 181 | S | 150 | 150 | 900 | 1500 | 1542.857 | 1307.143 | 75 | 0.08333333 | 1.33 | 25.3 | 480 | 227
182 | 119 | 182 | S | 250 | 250 | 1400 | 2200 | 2257.143 | 1942.857 | 100 | 0.07142857 | 0.8 | 24 | 897.5 | 270
183 | 120 | 183 | S | 150 | 150 | 900 | 1500 | 1542.857 | 1307.143 | 75 | 0.08333333 | 1.33 | 28.8 | 480 | 235
184 | 121 | 184 | S | 169 | 169 | 976 | 1576 | 1618.857 | 1383.143 | 75 | 0.07684426 | 0.95 | 33.4 | 354.141 | 256.041
185 | 122 | 185 | S | 100 | 100 | 700 | 1300 | 1342.857 | 1107.143 | 75 | 0.1071429 | 1.33 | 28.2 | 480 | 185
186 | 123 | 186 | S | 133 | 133 | 1008 | 1960 | 2028 | 1654 | 119 | 0.1180556 | 0.78 | 25.4 | 439 | 168.732
187 | 124 | 187 | S | 266 | 266 | 1556 | 2540 | 2610.286 | 2223.714 | 123 | 0.07904884 | 0.49 | 25.8 | 448 | 258.003
188 | 125 | 188 | S | 134 | 134 | 916 | 1676 | 1730.286 | 1431.714 | 95 | 0.1037118 | 0.83 | 23.2 | 494 | 197
189 | 126 | 189 | S | 266 | 266 | 1564 | 2564 | 2635.429 | 2242.571 | 125 | 0.07992327 | 0.48 | 26.2 | 462 | 258.003
190 | 127 | 190 | S | 266 | 266 | 1576 | 2600 | 2673.143 | 2270.857 | 128 | 0.08121827 | 1.01 | 27.8 | 432 | 254.079
191 | 128 | 191 | S | 125 | 125 | 896 | 1688 | 1744.571 | 1433.429 | 99 | 0.1104911 | 0.81 | 28.6 | 876.25 | 194
192 | 129 | 192 | S | 203 | 203 | 1300 | 2276 | 2345.714 | 1962.286 | 122 | 0.09384615 | 0.66 | 16.1 | 537.5 | 230
193 | 130 | 193 | S | 134 | 134 | 908 | 1652 | 1705.143 | 1412.857 | 93 | 0.1024229 | 1.52 | 26.8 | 464 | 214
194 | 131 | 194 | S | 106 | 106 | 824 | 1624 | 1681.143 | 1366.857 | 100 | 0.1213592 | 0.53 | 31.9 | 678 | 183
195 | 132 | 195 | S | 200 | 200 | 1100 | 1700 | 1742.857 | 1507.143 | 75 | 0.06818182 | 1.33 | 28.2 | 480 | 338
196 | 133 | 196 | S | 200 | 200 | 1296 | 2288 | 2358.857 | 1969.143 | 124 | 0.09567901 | 1.01 | 18.8 | 432 | 242
197 | 134 | 197 | S | 180 | 180 | 1208 | 2184 | 2253.714 | 1870.286 | 122 | 0.1009934 | 0.66 | 16.5 | 450 | 230.1
198 | 135 | 198 | S | 125 | 125 | 900 | 1700 | 1757.143 | 1442.857 | 100 | 0.1111111 | 0.8 | 28.8 | 706 | 216
199 | 136 | 199 | S | 254 | 254 | 1472 | 2384 | 2449.143 | 2090.857 | 114 | 0.07744565 | 1.13 | 20.4 | 500 | 312
200 | 137 | 200 | S | 200 | 200 | 1296 | 2288 | 2358.857 | 1969.143 | 124 | 0.09567901 | 1.01 | 14 | 282 | 254
201 | 138 | 201 | S | 150 | 150 | 1000 | 1800 | 1857.143 | 1542.857 | 100 | 0.1 | 1.27 | 32.9 | 812.5 | 244
202 | 139 | 202 | S | 200 | 200 | 1298.8 | 2296.4 | 2367.657 | 1975.743 | 124.7 | 0.0960117 | 0.54 | 26 | 400 | 258
203 | 140 | 203 | S | 200 | 200 | 1298.8 | 2296.4 | 2367.657 | 1975.743 | 124.7 | 0.0960117 | 0.68 | 26 | 400 | 258
204 | 141 | 204 | S | 356 | 356 | 1896 | 2840 | 2907.429 | 2536.571 | 118 | 0.06223629 | 1.18 | 26.1 | 415 | 400
205 | 142 | 205 | S | 203 | 203 | 1300 | 2276 | 2345.714 | 1962.286 | 122 | 0.09384615 | 0.66 | 24.8 | 537.5 | 271
206 | 143 | 206 | S | 203 | 203 | 1304 | 2288 | 2358.286 | 1971.714 | 123 | 0.09432515 | 0.47 | 22.1 | 537.5 | 271
207 | 144 | 207 | S | 200 | 200 | 1330.8 | 2392.4 | 2468.229 | 2051.171 | 132.7 | 0.09971446 | 0.5 | 33.2 | 400 | 257
208 | 145 | 208 | S | 266 | 266 | 1544 | 2504 | 2572.571 | 2195.429 | 120 | 0.07772021 | 1 | 27 | 461 | 331.578
209 | 146 | 209 | S | 254 | 254 | 1472 | 2384 | 2449.143 | 2090.857 | 114 | 0.07744565 | 1.13 | 23.8 | 500 | 334
210 | 147 | 210 | S | 266 | 266 | 1552 | 2528 | 2597.714 | 2214.286 | 122 | 0.07860825 | 0.98 | 24.6 | 459 | 331.578
211 | 148 | 211 | S | 133 | 133 | 1012 | 1972 | 2040.571 | 1663.429 | 120 | 0.1185771 | 0.78 | 24.7 | 439 | 224.649
212 | 149 | 212 | S | 305 | 305 | 1676 | 2588 | 2653.143 | 2294.857 | 114 | 0.06801909 | 1.38 | 27.5 | 500 | 394
213 | 150 | 213 | S | 180 | 180 | 1208 | 2184 | 2253.714 | 1870.286 | 122 | 0.1009934 | 0.66 | 24.9 | 450 | 271.5
214 | 151 | 214 | S | 180 | 180 | 1212 | 2196 | 2266.286 | 1879.714 | 123 | 0.1014851 | 0.47 | 22.6 | 450 | 271.5
215 | 152 | 215 | S | 254 | 254 | 1472 | 2384 | 2449.143 | 2090.857 | 114 | 0.07744565 | 1.03 | 22 | 500 | 356
216 | 153 | 216 | S | 254 | 254 | 1488 | 2432 | 2499.429 | 2128.571 | 118 | 0.07930108 | 1.16 | 20.3 | 415 | 356
217 | 154 | 217 | S | 200 | 200 | 1284 | 2252 | 2321.143 | 1940.857 | 121 | 0.09423676 | 1.85 | 14.2 | 432 | 301
218 | 155 | 218 | S | 266 | 266 | 1540 | 2492 | 2560 | 2186 | 119 | 0.07727273 | 2.18 | 25.4 | 437 | 367.875
219 | 156 | 219 | S | 125 | 125 | 888 | 1664 | 1719.429 | 1414.571 | 97 | 0.1092342 | 0.82 | 24.7 | 706 | 261
220 | 157 | 220 | S | 254 | 254 | 1472 | 2384 | 2449.143 | 2090.857 | 114 | 0.07744565 | 1.15 | 20.9 | 328 | 371.6
221 | 158 | 221 | S | 254 | 254 | 1488 | 2432 | 2499.429 | 2128.571 | 118 | 0.07930108 | 1.16 | 25.2 | 415 | 365
222 | 159 | 222 | S | 254 | 254 | 1488 | 2432 | 2499.429 | 2128.571 | 118 | 0.07930108 | 1.16 | 29 | 415 | 365
223 | 160 | 223 | S | 254 | 254 | 1472 | 2384 | 2449.143 | 2090.857 | 114 | 0.07744565 | 1.02 | 25.3 | 500 | 379
224 | 161 | 224 | S | 133 | 133 | 1016 | 1984 | 2053.143 | 1672.857 | 121 | 0.1190945 | 1.53 | 27.4 | 450 | 247.212
225 | 162 | 225 | S | 305 | 305 | 1676 | 2588 | 2653.143 | 2294.857 | 114 | 0.06801909 | 1.5 | 23 | 500 | 433
226 | 163 | 226 | S | 133 | 133 | 1028 | 2020 | 2090.857 | 1701.143 | 124 | 0.1206226 | 1.5 | 28 | 450 | 247.212
227 | 164 | 227 | S | 133 | 133 | 1000 | 1936 | 2002.857 | 1635.143 | 117 | 0.117 | 0.8 | 26.3 | 441 | 255.06
228 | 165 | 228 | S | 150 | 150 | 1100 | 2100 | 2171.429 | 1778.571 | 125 | 0.1136364 | 0.64 | 27.2 | 897.5 | 265
229 | 166 | 229 | S | 254 | 254 | 1472 | 2384 | 2449.143 | 2090.857 | 114 | 0.07744565 | 1.06 | 18.6 | 399 | 389.4
230 | 167 | 230 | S | 356 | 356 | 1880 | 2792 | 2857.143 | 2498.857 | 114 | 0.0606383 | 3.74 | 25 | 401.25 | 498
231 | 168 | 231 | S | 254 | 254 | 1472 | 2384 | 2449.143 | 2090.857 | 114 | 0.07744565 | 1.06 | 23.2 | 500 | 390
232 | 169 | 232 | S | 266 | 266 | 1564 | 2564 | 2635.429 | 2242.571 | 125 | 0.07992327 | 0.51 | 27.4 | 452 | 379.647
233 | 170 | 233 | S | 200 | 200 | 1284 | 2252 | 2321.143 | 1940.857 | 121 | 0.09423676 | 1.03 | 20.6 | 282 | 322
234 | 171 | 234 | S | 254 | 254 | 1472 | 2384 | 2449.143 | 2090.857 | 114 | 0.07744565 | 1.06 | 19.6 | 483 | 392.5
235 | 172 | 235 | S | 254 | 254 | 1472 | 2384 | 2449.143 | 2090.857 | 114 | 0.07744565 | 1.06 | 24.4 | 500 | 393
236 | 173 | 236 | S | 200 | 200 | 1298.8 | 2296.4 | 2367.657 | 1975.743 | 124.7 | 0.0960117 | 0.83 | 26 | 400 | 319
237 | 174 | 237 | S | 151 | 151 | 1076 | 2020 | 2087.429 | 1716.571 | 118 | 0.1096654 | 0.8 | 32.2 | 628 | 280
238 | 175 | 238 | S | 203 | 203 | 1268 | 2180 | 2245.143 | 1886.857 | 114 | 0.08990536 | 1.06 | 22.1 | 500 | 343
239 | 176 | 239 | S | 254 | 254 | 1472 | 2384 | 2449.143 | 2090.857 | 114 | 0.07744565 | 2.5 | 19.5 | 401.25 | 400
240 | 177 | 240 | S | 133 | 133 | 1004 | 1948 | 2015.429 | 1644.571 | 118 | 0.1175299 | 0.79 | 28.1 | 456 | 265
241 | 178 | 241 | S | 305 | 305 | 1716 | 2708 | 2778.857 | 2389.143 | 124 | 0.07226107 | 1.29 | 20.8 | 481 | 432.8
242 | 179 | 242 | S | 266 | 266 | 1540 | 2492 | 2560 | 2186 | 119 | 0.07727273 | 2.18 | 25.4 | 444 | 416.925
243 | 180 | 243 | S | 133 | 133 | 1004 | 1948 | 2015.429 | 1644.571 | 118 | 0.1175299 | 0.79 | 25.8 | 454 | 274.68
244 | 181 | 244 | S | 356 | 356 | 1880 | 2792 | 2857.143 | 2498.857 | 114 | 0.0606383 | 2.5 | 27.8 | 401.25 | 534
245 | 182 | 245 | S | 266 | 266 | 1560 | 2552 | 2622.857 | 2233.143 | 124 | 0.07948718 | 1.04 | 24.6 | 451 | 408.096
246 | 183 | 246 | S | 133 | 133 | 1040 | 2056 | 2128.571 | 1729.429 | 127 | 0.1221154 | 0.3 | 26.7 | 441 | 266.832
247 | 184 | 247 | S | 152 | 152 | 1060 | 1964 | 2028.571 | 1673.429 | 113 | 0.1066038 | 2.14 | 22.6 | 537.5 | 311
248 | 185 | 248 | S | 266 | 266 | 1560 | 2552 | 2622.857 | 2233.143 | 124 | 0.07948718 | 1.05 | 27.3 | 458 | 418
249 | 186 | 249 | S | 152 | 152 | 1064 | 1976 | 2041.143 | 1682.857 | 114 | 0.1071429 | 1.38 | 26.5 | 500 | 312
250 | 187 | 250 | S | 133 | 133 | 1004 | 1948 | 2015.429 | 1644.571 | 118 | 0.1175299 | 0.8 | 32.9 | 628 | 285
251 | 188 | 251 | S | 254 | 254 | 1472 | 2384 | 2449.143 | 2090.857 | 114 | 0.07744565 | 1.29 | 16.6 | 481 | 434
252 | 189 | 252 | S | 203 | 203 | 1268 | 2180 | 2245.143 | 1886.857 | 114 | 0.08990536 | 1.06 | 24.2 | 500 | 379
253 | 190 | 253 | S | 133 | 133 | 1028 | 2020 | 2090.857 | 1701.143 | 124 | 0.1206226 | 0.31 | 26.6 | 441 | 284.49
254 | 191 | 254 | S | 254 | 254 | 1472 | 2384 | 2449.143 | 2090.857 | 114 | 0.07744565 | 3.74 | 22.6 | 401.25 | 445
255 | 192 | 255 | S | 266 | 266 | 1576 | 2600 | 2673.143 | 2270.857 | 128 | 0.08121827 | 1.01 | 25.9 | 456 | 429.678
256 | 193 | 256 | S | 266 | 266 | 1584 | 2624 | 2698.286 | 2289.714 | 130 | 0.08207071 | 0.49 | 26.9 | 452 | 428.697
257 | 194 | 257 | S | 98 | 98 | 864 | 1808 | 1875.429 | 1504.571 | 118 | 0.1365741 | 0.8 | 32.4 | 628 | 265
258 | 195 | 258 | S | 266 | 266 | 1544 | 2504 | 2572.571 | 2195.429 | 120 | 0.07772021 | 2.16 | 29.5 | 435 | 490.5
259 | 196 | 259 | S | 300 | 300 | 1868 | 3204 | 3299.429 | 2774.571 | 167 | 0.08940043 | 1.23 | 21.6 | 811 | 441
260 | 197 | 260 | S | 254 | 254 | 1472 | 2384 | 2449.143 | 2090.857 | 114 | 0.07744565 | 2.5 | 27.9 | 401.25 | 512
261 | 198 | 261 | S | 133 | 133 | 1020 | 1996 | 2065.714 | 1682.286 | 122 | 0.1196078 | 1.54 | 30.4 | 439 | 331.578
262 | 199 | 262 | S | 133 | 133 | 1016 | 1984 | 2053.143 | 1672.857 | 121 | 0.1190945 | 1.53 | 31.4 | 436 | 333.54
263 | 200 | 263 | S | 200 | 200 | 1284 | 2252 | 2321.143 | 1940.857 | 121 | 0.09423676 | 1.25 | 32.5 | 432 | 422
264 | 201 | 264 | S | 250 | 250 | 1496 | 2488 | 2558.857 | 2169.143 | 124 | 0.0828877 | 1.54 | 33.1 | 610 | 483
265 | 202 | 265 | S | 254 | 254 | 1472 | 2384 | 2449.143 | 2090.857 | 114 | 0.07744565 | 3.74 | 26.5 | 401.25 | 534
266 | 203 | 266 | S | 266 | 266 | 1540 | 2492 | 2560 | 2186 | 119 | 0.07727273 | 2.18 | 29.5 | 448 | 539.55
267 | 204 | 267 | S | 150 | 150 | 1080 | 2040 | 2108.571 | 1731.429 | 120 | 0.1111111 | 0.94 | 30 | 612.5 | 396
268 | 205 | 268 | S | 150 | 150 | 1080 | 2040 | 2108.571 | 1731.429 | 120 | 0.1111111 | 0.944 | 30 | 490 | 396
269 | 206 | 269 | S | 250 | 250 | 1652 | 2956 | 3049.143 | 2536.857 | 163 | 0.09866828 | 0.52 | 33 | 612.5 | 479
270 | 207 | 270 | S | 250 | 250 | 1788 | 3364 | 3476.571 | 2857.429 | 197 | 0.110179 | 0.35 | 30.2 | 830 | 444
271 | 208 | 271 | S | 300 | 300 | 1868 | 3204 | 3299.429 | 2774.571 | 167 | 0.08940043 | 1.23 | 23.4 | 811 | 600
272 | 209 | 272 | S | 250 | 250 | 1800 | 3400 | 3514.286 | 2885.714 | 200 | 0.1111111 | 0.34 | 31.7 | 835 | 489
273 | 210 | 273 | S | 300 | 300 | 1856 | 3168 | 3261.714 | 2746.286 | 164 | 0.08836207 | 1.53 | 26 | 568 | 658
274 | 211 | 274 | S | 260 | 260 | 1880 | 3560 | 3680 | 3020 | 210 | 0.1117021 | 0.33 | 28.5 | 500 | 540
275 | 212 | 275 | S | 260 | 260 | 1880 | 3560 | 3680 | 3020 | 210 | 0.1117021 | 0.33 | 29.3 | 500 | 550
276 | 213 | 276 | S | 300 | 300 | 1868 | 3204 | 3299.429 | 2774.571 | 167 | 0.08940043 | 1.23 | 24.4 | 811 | 697
277 | 214 | 277 | S | 300 | 300 | 1868 | 3204 | 3299.429 | 2774.571 | 167 | 0.08940043 | 1.23 | 23.7 | 811 | 727
278 | 215 | 278 | S | 300 | 300 | 1868 | 3204 | 3299.429 | 2774.571 | 167 | 0.08940043 | 1.23 | 24.3 | 811 | 735
279 | 216 | 279 | S | 250 | 250 | 1796 | 3388 | 3501.714 | 2876.286 | 199 | 0.1108018 | 0.8 | 28.6 | 837.5 | 600
280 | 217 | 280 | S | 250 | 250 | 1800 | 3400 | 3514.286 | 2885.714 | 200 | 0.1111111 | 0.8 | 30.3 | 821.25 | 603
281 | 218 | 281 | S | 213 | 213 | 1656 | 3264 | 3378.857 | 2747.143 | 201 | 0.1213768 | 0.57 | 29.6 | 720 | 558
282 | 219 | 282 | S | 300 | 300 | 1868 | 3204 | 3299.429 | 2774.571 | 167 | 0.08940043 | 1.23 | 22.7 | 811 | 762
283 | 220 | 283 | S | 300 | 300 | 1960 | 3480 | 3588.571 | 2991.429 | 190 | 0.09693878 | 1.3 | 33.5 | 663.75 | 825
284 | 221 | 284 | S | 300 | 300 | 1856 | 3168 | 3261.714 | 2746.286 | 164 | 0.08836207 | 1.53 | 27.2 | 568 | 950
285 | 222 | 285 | S | 300 | 300 | 1856 | 3168 | 3261.714 | 2746.286 | 164 | 0.08836207 | 1.53 | 27.4 | 568 | 1153
286 | 223 | 286 | S | 300 | 300 | 1856 | 3168 | 3261.714 | 2746.286 | 164 | 0.08836207 | 1.53 | 25.9 | 568 | 1183
287 | 224 | 287 | S | 350 | 350 | 2440 | 4520 | 4668.571 | 3851.429 | 260 | 0.1065574 | 1.1 | 31 | 655 | 1046
288 | 225 | 288 | S | 300 | 300 | 1856 | 3168 | 3261.714 | 2746.286 | 164 | 0.08836207 | 1.53 | 26.4 | 568 | 1274
289 | 226 | 289 | S | 260 | 260 | 1880 | 3560 | 3680 | 3020 | 210 | 0.1117021 | 1.5 | 27.6 | 500 | 1024
290 | 227 | 290 | S | 200 | 200 | 1440 | 2720 | 2811.429 | 2308.571 | 160 | 0.1111111 | 0.75 | 30.1 | 480 | 1099
291 | 228 | 291 | S | 300 | 300 | 1856 | 3168 | 3261.714 | 2746.286 | 164 | 0.08836207 | 1.53 | 26 | 568 | 1440
292 | 229 | 292 | S | 300 | 300 | 1856 | 3168 | 3261.714 | 2746.286 | 164 | 0.08836207 | 1.53 | 27.8 | 568 | 1498
293 | 230 | 293 | S | 520 | 520 | 3936 | 7648 | 7913.143 | 6454.857 | 464 | 0.1178862 | 0.33 | 32.4 | 500 | 2153
294 | 231 | 294 | S | 100 | 100 | 540 | 820 | 840 | 730 | 35 | 0.06481481 | 0.42 | 37.7 | 530 | 28.9
295 | 232 | 295 | S | 100 | 100 | 540 | 820 | 840 | 730 | 35 | 0.06481481 | 0.42 | 39.6 | 662.5 | 29
296 | 233 | 296 | S | 100 | 100 | 540 | 820 | 840 | 730 | 35 | 0.06481481 | 0.69 | 37.7 | 530 | 37.6
297 | 234 | 297 | S | 100 | 100 | 540 | 820 | 840 | 730 | 35 | 0.06481481 | 0.69 | 39.6 | 662.5 | 38
298 | 235 | 298 | S | 120 | 120 | 604 | 852 | 869.7143 | 772.2857 | 31 | 0.0513245 | 1 | 48.2 | 400 | 63
299 | 236 | 299 | S | 120 | 120 | 604 | 852 | 869.7143 | 772.2857 | 31 | 0.0513245 | 1.6 | 34.1 | 400 | 68
300 | 237 | 300 | S | 120 | 120 | 604 | 852 | 869.7143 | 772.2857 | 31 | 0.0513245 | 1 | 47.6 | 400 | 69
301 | 238 | 301 | S | 100 | 100 | 562 | 886 | 909.1429 | 781.8571 | 40.5 | 0.07206406 | 0.6 | 34 | 530 | 49.4
302 | 239 | 302 | S | 100 | 100 | 564 | 892 | 915.4286 | 786.5714 | 41 | 0.07269504 | 0.6 | 35.3 | 662.5 | 49
303 | 240 | 303 | S | 120 | 120 | 604 | 852 | 869.7143 | 772.2857 | 31 | 0.0513245 | 1 | 36.6 | 400 | 70
304 | 241 | 304 | S | 100 | 100 | 540 | 820 | 840 | 730 | 35 | 0.06481481 | 1.29 | 37.7 | 530 | 56.7
305 | 242 | 305 | S | 100 | 100 | 540 | 820 | 840 | 730 | 35 | 0.06481481 | 1.29 | 39.6 | 662.5 | 57
306 | 243 | 306 | S | 100 | 100 | 564 | 892 | 915.4286 | 786.5714 | 41 | 0.07269504 | 0.69 | 35.3 | 662.5 | 52
307 | 244 | 307 | S | 100 | 100 | 562 | 886 | 909.1429 | 781.8571 | 40.5 | 0.07206406 | 0.69 | 34 | 530 | 52.5
308 | 245 | 308 | S | 100 | 100 | 562 | 886 | 909.1429 | 781.8571 | 40.5 | 0.07206406 | 0.82 | 34.8 | 530 | 56.2
309 | 246 | 309 | S | 100 | 100 | 564 | 892 | 915.4286 | 786.5714 | 41 | 0.07269504 | 0.82 | 36.2 | 662.5 | 56
310 | 247 | 310 | S | 100 | 100 | 562 | 886 | 909.1429 | 781.8571 | 40.5 | 0.07206406 | 0.88 | 34.8 | 530 | 57.3
311 | 248 | 311 | S | 100 | 100 | 564 | 892 | 915.4286 | 786.5714 | 41 | 0.07269504 | 0.88 | 36.2 | 662.5 | 57
312 | 249 | 312 | S | 100 | 100 | 562 | 886 | 909.1429 | 781.8571 | 40.5 | 0.07206406 | 1.03 | 34.8 | 530 | 65.6
313 | 250 | 313 | S | 100 | 100 | 564 | 892 | 915.4286 | 786.5714 | 41 | 0.07269504 | 1.03 | 36.2 | 662.5 | 66
314 | 251 | 314 | S | 120 | 120 | 636 | 948 | 970.2857 | 847.7143 | 39 | 0.06132075 | 1 | 37.2 | 400 | 99
315 | 252 | 315 | S | 127 | 127 | 732 | 1180 | 1212 | 1036 | 56 | 0.07650273 | 1.17 | 36.4 | 434 | 104.5
316 | 253 | 316 | S | 120 | 120 | 676 | 1068 | 1096 | 942 | 49 | 0.07248521 | 1 | 36.7 | 400 | 116
317 | 254 | 317 | S | 127 | 127 | 732 | 1180 | 1212 | 1036 | 56 | 0.07650273 | 1.17 | 37.8 | 434 | 119.7
318 | 255 | 318 | S | 127 | 127 | 732 | 1180 | 1212 | 1036 | 56 | 0.07650273 | 2.34 | 53 | 434 | 129.9
319 | 256 | 319 | S | 915 | 915 | 4132 | 5076 | 5143.429 | 4772.571 | 118 | 0.0285576 | 1.15 | 37.8 | 332 | 351
320 | 257 | 320 | S | 100 | 100 | 580 | 940 | 965.7143 | 824.2857 | 45 | 0.07758621 | 1.72 | 63.28 | 550 | 129.5
321 | 258 | 321 | S | 100 | 100 | 580 | 940 | 965.7143 | 824.2857 | 45 | 0.07758621 | 2.81 | 65.6 | 550 | 136
322 | 259 | 322 | S | 152 | 152 | 808 | 1208 | 1236.571 | 1079.429 | 50 | 0.06188119 | 2.2 | 53.8 | 482.5 | 172
323 | 260 | 323 | S | 80 | 80 | 576 | 1088 | 1124.571 | 923.4286 | 64 | 0.1111111 | 0.98 | 35.7 | 600 | 105
324 | 261 | 324 | S | 80 | 80 | 576 | 1088 | 1124.571 | 923.4286 | 64 | 0.1111111 | 0.98 | 37.8 | 600 | 105
325 | 262 | 325 | S | 100 | 100 | 580 | 940 | 965.7143 | 824.2857 | 45 | 0.07758621 | 2.81 | 63.28 | 550 | 158
326 | 263 | 326 | S | 100 | 100 | 580 | 940 | 965.7143 | 824.2857 | 45 | 0.07758621 | 4.24 | 65.6 | 550 | 160
327 | 264 | 327 | S | 71 | 71 | 540 | 1052 | 1088.571 | 887.4286 | 64 | 0.1185185 | 0.98 | 34.3 | 480 | 105
328 | 265 | 328 | S | 71 | 71 | 540 | 1052 | 1088.571 | 887.4286 | 64 | 0.1185185 | 0.98 | 36.2 | 480 | 105
329 | 266 | 329 | S | 915 | 915 | 4116 | 5028 | 5093.143 | 4734.857 | 114 | 0.02769679 | 2.47 | 38.4 | 321 | 467.3
330 | 267 | 330 | S | 80 | 80 | 576 | 1088 | 1124.571 | 923.4286 | 64 | 0.1111111 | 0.98 | 34.5 | 600 | 117
331 | 268 | 331 | S | 152 | 152 | 952 | 1640 | 1689.143 | 1418.857 | 86 | 0.09033613 | 0.45 | 52.1 | 537.5 | 148
332 | 269 | 332 | S | 71 | 71 | 540 | 1052 | 1088.571 | 887.4286 | 64 | 0.1185185 | 0.99 | 41.6 | 480 | 117
333 | 270 | 333 | S | 135 | 135 | 884 | 1572 | 1621.143 | 1350.857 | 86 | 0.09728507 | 0.45 | 53.4 | 450 | 147.7
334 | 271 | 334 | S | 915 | 915 | 4116 | 5028 | 5093.143 | 4734.857 | 114 | 0.02769679 | 3.7 | 35.4 | 321 | 547.4
335 | 272 | 335 | S | 254 | 254 | 1472 | 2384 | 2449.143 | 2090.857 | 114 | 0.07744565 | 0.48 | 47.6 | 401.25 | 200
336 | 273 | 336 | S | 130 | 130 | 928 | 1744 | 1802.286 | 1481.714 | 102 | 0.1099138 | 0.33 | 34.7 | 500 | 141
337 | 274 | 337 | S | 150 | 150 | 880 | 1440 | 1480 | 1260 | 70 | 0.07954545 | 0.95 | 70 | 612.5 | 196
338 | 275 | 338 | S | 150 | 150 | 880 | 1440 | 1480 | 1260 | 70 | 0.07954545 | 0.952 | 70 | 490 | 196
339 | 276 | 339 | S | 250 | 250 | 1420 | 2260 | 2320 | 1990 | 105 | 0.07394366 | 0.45 | 44.7 | 500 | 219
340 | 277 | 340 | S | 250 | 250 | 1420 | 2260 | 2320 | 1990 | 105 | 0.07394366 | 0.4 | 34 | 612.5 | 228
341 | 278 | 341 | S | 150 | 150 | 980 | 1740 | 1794.286 | 1495.714 | 95 | 0.09693878 | 0.49 | 67 | 612.5 | 178
342 | 279 | 342 | S | 150 | 150 | 980 | 1740 | 1794.286 | 1495.714 | 95 | 0.09693878 | 0.491 | 67 | 490 | 178
343 | 280 | 343 | S | 100 | 100 | 700 | 1300 | 1342.857 | 1107.143 | 75 | 0.1071429 | 0.67 | 35.7 | 480 | 172
344 | 281 | 344 | S | 200 | 200 | 1100 | 1700 | 1742.857 | 1507.143 | 75 | 0.06818182 | 0.67 | 35.7 | 480 | 284
345 | 282 | 345 | S | 100 | 100 | 700 | 1300 | 1342.857 | 1107.143 | 75 | 0.1071429 | 1.33 | 38.5 | 480 | 182
346 | 283 | 346 | S | 169 | 169 | 960 | 1528 | 1568.571 | 1345.429 | 71 | 0.07395833 | 1 | 33.8 | 408.096 | 274.68
347 | 284 | 347 | S | 150 | 150 | 992 | 1776 | 1832 | 1524 | 98 | 0.09879032 | 0.58 | 56.2 | 687.5 | 212
348 | 285 | 348 | S | 152 | 152 | 932 | 1580 | 1626.286 | 1371.714 | 81 | 0.08690987 | 1.47 | 52.1 | 537.5 | 243
349 | 286 | 349 | S | 150 | 150 | 880 | 1440 | 1480 | 1260 | 70 | 0.07954545 | 1.87 | 68 | 612.5 | 267
350 | 287 | 350 | S | 150 | 150 | 880 | 1440 | 1480 | 1260 | 70 | 0.07954545 | 2 | 68 | 490 | 267
351 | 288 | 351 | S | 150 | 150 | 880 | 1440 | 1480 | 1260 | 70 | 0.07954545 | 2 | 68 | 490 | 267
352 | 289 | 352 | S | 203 | 203 | 1104 | 1688 | 1729.714 | 1500.286 | 73 | 0.06612319 | 5.01 | 52.1 | 537.5 | 323
353 | 290 | 353 | S | 169 | 169 | 988 | 1612 | 1656.571 | 1411.429 | 78 | 0.07894737 | 0.91 | 35.7 | 408.096 | 274.68
354 | 291 | 354 | S | 150 | 150 | 992 | 1776 | 1832 | 1524 | 98 | 0.09879032 | 0.58 | 88.2 | 687.5 | 224
355 | 292 | 355 | S | 134 | 134 | 916 | 1676 | 1730.286 | 1431.714 | 95 | 0.1037118 | 0.83 | 37.8 | 494 | 214
356 | 293 | 356 | S | 135 | 135 | 864 | 1512 | 1558.286 | 1303.714 | 81 | 0.09375 | 1.47 | 53.4 | 450 | 243
357 | 294 | 357 | S | 135 | 135 | 864 | 1512 | 1558.286 | 1303.714 | 81 | 0.09375 | 1.47 | 66.8 | 450 | 243
358 | 295 | 358 | S | 200 | 200 | 1222.8 | 2068.4 | 2128.8 | 1796.6 | 105.7 | 0.08644096 | 0.63 | 35.6 | 400 | 264
359 | 296 | 359 | S | 150 | 150 | 1008 | 1824 | 1882.286 | 1561.714 | 102 | 0.1011905 | 1.03 | 33.7 | 812.5 | 227
360 | 297 | 360 | S | 150 | 150 | 992 | 1776 | 1832 | 1524 | 98 | 0.09879032 | 0.58 | 58.7 | 687.5 | 233
361 | 298 | 361 | S | 150 | 150 | 992 | 1776 | 1832 | 1524 | 98 | 0.09879032 | 0.58 | 101.8 | 687.5 | 233
362 | 299 | 362 | S | 150 | 150 | 956 | 1668 | 1718.857 | 1439.143 | 89 | 0.09309623 | 1.2 | 44 | 455 | 253
363 | 300 | 363 | S | 125 | 125 | 900 | 1700 | 1757.143 | 1442.857 | 100 | 0.1111111 | 0.8 | 35.7 | 882.5 | 216
364 | 301 | 364 | S | 150 | 150 | 980 | 1740 | 1794.286 | 1495.714 | 95 | 0.09693878 | 0.84 | 70 | 612.5 | 249
365 | 302 | 365 | S | 150 | 150 | 980 | 1740 | 1794.286 | 1495.714 | 95 | 0.09693878 | 0.842 | 70 | 490 | 249
366 | 303 | 366 | S | 250 | 250 | 1480 | 2440 | 2508.571 | 2131.429 | 120 | 0.08108108 | 0.5 | 76.1 | 490 | 303.7
367 | 304 | 367 | S | 130 | 130 | 904 | 1672 | 1726.857 | 1425.143 | 96 | 0.1061947 | 1.5 | 34.7 | 500 | 236
368 | 305 | 368 | S | 200 | 200 | 1100 | 1700 | 1742.857 | 1507.143 | 75 | 0.06818182 | 1.33 | 38.2 | 480 | 368
369 | 306 | 369 | S | 134 | 134 | 908 | 1652 | 1705.143 | 1412.857 | 93 | 0.1024229 | 1.52 | 42.6 | 464 | 248
370 | 307 | 370 | S | 254 | 254 | 1472 | 2384 | 2449.143 | 2090.857 | 114 | 0.07744565 | 1.01 | 47.7 | 378.75 | 334
371 | 308 | 371 | S | 254 | 254 | 1472 | 2384 | 2449.143 | 2090.857 | 114 | 0.07744565 | 1.01 | 47.7 | 330 | 334
372 | 309 | 372 | S | 254 | 254 | 1473.2 | 2387.6 | 2452.914 | 2093.686 | 114.3 | 0.07758621 | 1 | 47.7 | 303.4 | 334
373 | 310 | 373 | S | 130 | 130 | 920 | 1720 | 1777.143 | 1462.857 | 100 | 0.1086957 | 0.75 | 34.7 | 500 | 243
374 | 311 | 374 | S | 200 | 200 | 1298.8 | 2296.4 | 2367.657 | 1975.743 | 124.7 | 0.0960117 | 0.54 | 35.3 | 400 | 282
375 | 312 | 375 | S | 200 | 200 | 1200 | 2000 | 2057.143 | 1742.857 | 100 | 0.08333333 | 0.97 | 39.4 | 610 | 330
376 | 313 | 376 | S | 254 | 254 | 1488 | 2432 | 2499.429 | 2128.571 | 118 | 0.07930108 | 1.16 | 36.8 | 415 | 351
377 | 314 | 377 | S | 150 | 150 | 992 | 1776 | 1832 | 1524 | 98 | 0.09879032 | 1.28 | 41.9 | 812.5 | 286
378 | 315 | 378 | S | 200 | 200 | 1100 | 1700 | 1742.857 | 1507.143 | 75 | 0.06818182 | 1.33 | 38.5 | 480 | 421
379 | 316 | 379 | S | 203 | 203 | 1300 | 2276 | 2345.714 | 1962.286 | 122 | 0.09384615 | 0.66 | 52.1 | 537.5 | 306
380 | 317 | 380 | S | 254 | 254 | 1472 | 2384 | 2449.143 | 2090.857 | 114 | 0.07744565 | 1.13 | 35.1 | 500 | 374
381 | 318 | 381 | S | 200 | 200 | 1298.8 | 2296.4 | 2367.657 | 1975.743 | 124.7 | 0.0960117 | 0.54 | 35.3 | 400 | 304
382 | 319 | 382 | S | 150 | 150 | 992 | 1776 | 1832 | 1524 | 98 | 0.09879032 | 1.28 | 43.4 | 687.5 | 297
383 | 320 | 383 | S | 150 | 150 | 1000 | 1800 | 1857.143 | 1542.857 | 100 | 0.1 | 1.27 | 37.6 | 812.5 | 294
384 | 321 | 384 | S | 225 | 225 | 1340 | 2220 | 2282.857 | 1937.143 | 110 | 0.08208955 | 0.96 | 57.1 | 450 | 363
385 | 322 | 385 | S | 48 | 48 | 664 | 1608 | 1675.429 | 1304.571 | 118 | 0.1777108 | 0.8 | 34.3 | 628 | 170
386 | 323 | 386 | S | 180 | 180 | 1208 | 2184 | 2253.714 | 1870.286 | 122 | 0.1009934 | 0.66 | 53.4 | 450 | 306.6
387 | 324 | 387 | S | 180 | 180 | 1208 | 2184 | 2253.714 | 1870.286 | 122 | 0.1009934 | 0.66 | 66.8 | 450 | 306.6
388 | 325 | 388 | S | 150 | 150 | 980 | 1740 | 1794.286 | 1495.714 | 95 | 0.09693878 | 1.47 | 42 | 612.5 | 320
389 | 326 | 389 | S | 150 | 150 | 980 | 1740 | 1794.286 | 1495.714 | 95 | 0.09693878 | 1.47 | 42 | 490 | 320
390 | 327 | 390 | S | 150 | 150 | 992 | 1776 | 1832 | 1524 | 98 | 0.09879032 | 1.28 | 60.4 | 687.5 | 319
391 | 328 | 391 | S | 200 | 200 | 1298.8 | 2296.4 | 2367.657 | 1975.743 | 124.7 | 0.0960117 | 0.54 | 35.3 | 400 | 343
392 | 329 | 392 | S | 300 | 300 | 1580 | 2340 | 2394.286 | 2095.714 | 95 | 0.06012658 | 1.47 | 71 | 612.5 | 560
393 | 330 | 393 | S | 150 | 150 | 992 | 1776 | 1832 | 1524 | 98 | 0.09879032 | 1.28 | 60.8 | 687.5 | 341
394 | 331 | 394 | S | 150 | 150 | 1000 | 1800 | 1857.143 | 1542.857 | 100 | 0.1 | 0.87 | 56.4 | 812.5 | 341
395 | 332 | 395 | S | 150 | 150 | 980 | 1740 | 1794.286 | 1495.714 | 95 | 0.09693878 | 1.47 | 69 | 612.5 | 356
396 | 333 | 396 | S | 150 | 150 | 980 | 1740 | 1794.286 | 1495.714 | 95 | 0.09693878 | 1.473 | 69 | 490 | 356
397 | 334 | 397 | S | 150 | 150 | 980 | 1740 | 1794.286 | 1495.714 | 95 | 0.09693878 | 1.19 | 74 | 612.5 | 356
398 | 335 | 398 | S | 150 | 150 | 980 | 1740 | 1794.286 | 1495.714 | 95 | 0.09693878 | 1.193 | 74 | 490 | 356
399 | 336 | 399 | S | 150 | 150 | 992 | 1776 | 1832 | 1524 | 98 | 0.09879032 | 1.28 | 98.4 | 687.5 | 362
400 | 337 | 400 | S | 254 | 254 | 1472 | 2384 | 2449.143 | 2090.857 | 114 | 0.07744565 | 2.5 | 37.4 | 401.25 | 467
401 | 338 | 401 | S | 225 | 225 | 1340 | 2220 | 2282.857 | 1937.143 | 110 | 0.08208955 | 0.96 | 67.1 | 450 | 443
402 | 339 | 402 | S | 225 | 225 | 1340 | 2220 | 2282.857 | 1937.143 | 110 | 0.08208955 | 1.92 | 57.1 | 450 | 447
403 | 340 | 403 | S | 250 | 250 | 1460 | 2380 | 2445.714 | 2084.286 | 115 | 0.07876712 | 1 | 73.4 | 490 | 473.5
404 | 341 | 404 | S | 250 | 250 | 1452 | 2356 | 2420.571 | 2065.429 | 113 | 0.07782369 | 1.88 | 70 | 612.5 | 480
405 | 342 | 405 | S | 220 | 220 | 1260 | 2020 | 2074.286 | 1775.714 | 95 | 0.07539683 | 1.47 | 72 | 612.5 | 498
406 | 343 | 406 | S | 220 | 220 | 1260 | 2020 | 2074.286 | 1775.714 | 95 | 0.07539683 | 1.47 | 72 | 490 | 498
407 | 344 | 407 | S | 102 | 102 | 880 | 1824 | 1891.429 | 1520.571 | 118 | 0.1340909 | 0.8 | 36.2 | 628 | 285
408 | 345 | 408 | S | 200 | 200 | 1296 | 2288 | 2358.857 | 1969.143 | 124 | 0.09567901 | 1.01 | 35.4 | 432 | 401
409 | 346 | 409 | S | 100 | 100 | 752 | 1456 | 1506.286 | 1229.714 | 88 | 0.1170213 | 1.84 | 85 | 625 | 330
410 | 347 | 410 | S | 100 | 100 | 752 | 1456 | 1506.286 | 1229.714 | 88 | 0.1170213 | 1.72 | 85.1 | 500 | 330
411 | 348 | 411 | S | 250 | 250 | 1480 | 2440 | 2508.571 | 2131.429 | 120 | 0.08108108 | 1.093 | 74 | 490 | 481.8
412 | 349 | 412 | S | 200 | 200 | 1296 | 2288 | 2358.857 | 1969.143 | 124 | 0.09567901 | 1.01 | 39.3 | 282 | 411
413 | 350 | 413 | S | 225 | 225 | 1340 | 2220 | 2282.857 | 1937.143 | 110 | 0.08208955 | 1.92 | 67.1 | 450 | 485
414 | 351 | 414 | S | 150 | 150 | 992 | 1776 | 1832 | 1524 | 98 | 0.09879032 | 1.28 | 84.2 | 812.5 | 405
415 | 352 | 415 | S | 160 | 160 | 1152 | 2176 | 2249.143 | 1846.857 | 128 | 0.1111111 | 0.98 | 35.7 | 606.25 | 365
416 | 353 | 416 | S | 150 | 150 | 1080 | 2040 | 2108.571 | 1731.429 | 120 | 0.1111111 | 0.64 | 68 | 490 | 365
417 | 354 | 417 | S | 250 | 250 | 1476 | 2428 | 2496 | 2122 | 119 | 0.08062331 | 1 | 67.2 | 460 | 512
418 | 355 | 418 | S | 250 | 250 | 1480 | 2440 | 2508.571 | 2131.429 | 120 | 0.08108108 | 1 | 67 | 490 | 511
419 | 356 | 419 | S | 250 | 250 | 1480 | 2440 | 2508.571 | 2131.429 | 120 | 0.08108108 | 1.093 | 67 | 490 | 511.1
420 | 357 | 420 | S | 150 | 150 | 1100 | 2100 | 2171.429 | 1778.571 | 125 | 0.1136364 | 0.64 | 68 | 612.5 | 365
421 | 358 | 421 | S | 150 | 150 | 1100 | 2100 | 2171.429 | 1778.571 | 125 | 0.1136364 | 0.64 | 68 | 490 | 365
422 | 359 | 422 | S | 250 | 250 | 1480 | 2440 | 2508.571 | 2131.429 | 120 | 0.08108108 | 1.093 | 68 | 490 | 511.7
423 | 360 | 423 | S | 254 | 254 | 1472 | 2384 | 2449.143 | 2090.857 | 114 | 0.07744565 | 3.74 | 34.5 | 401.25 | 547
424 | 361 | 424 | S | 250 | 250 | 1460 | 2380 | 2445.714 | 2084.286 | 115 | 0.07876712 | 1.5 | 75.5 | 490 | 538.5
425 | 362 | 425 | S | 200 | 200 | 1100 | 1700 | 1742.857 | 1507.143 | 75 | 0.06818182 | 1.33 | 38.2 | 480 | 623
426 | 363 | 426 | S | 142 | 142 | 1080 | 2104 | 2177.143 | 1774.857 | 128 | 0.1185185 | 0.98 | 34.3 | 485 | 365
427 | 364 | 427 | S | 160 | 160 | 1152 | 2176 | 2249.143 | 1846.857 | 128 | 0.1111111 | 0.98 | 34.5 | 606.25 | 390
428 | 365 | 428 | S | 254 | 254 | 1473.2 | 2387.6 | 2452.914 | 2093.686 | 114.3 | 0.07758621 | 3 | 50.5 | 325.4 | 578
429 | 366 | 429 | S | 142 | 142 | 1080 | 2104 | 2177.143 | 1774.857 | 128 | 0.1185185 | 0.99 | 41.6 | 485 | 390
430 | 367 | 430 | S | 250 | 250 | 1732 | 3196 | 3300.571 | 2725.429 | 183 | 0.1056582 | 0.35 | 35 | 500 | 438
431 | 368 | 431 | S | 250 | 250 | 1612 | 2836 | 2923.429 | 2442.571 | 153 | 0.09491315 | 0.55 | 50.2 | 500 | 491
432 | 369 | 432 | S | 300 | 300 | 1788 | 2964 | 3048 | 2586 | 147 | 0.08221477 | 2.5 | 51 | 414 | 567
433 | 370 | 433 | S | 250 | 250 | 1480 | 2440 | 2508.571 | 2131.429 | 120 | 0.08108108 | 1.093 | 60 | 490 | 590.1
434 | 371 | 434 | S | 254 | 254 | 1604 | 2780 | 2864 | 2402 | 147 | 0.09164589 | 2.5 | 51.7 | 414 | 523
435 | 372 | 435 | S | 150 | 150 | 980 | 1740 | 1794.286 | 1495.714 | 95 | 0.09693878 | 1.473 | 72 | 490 | 498
436 | 373 | 436 | S | 250 | 250 | 1460 | 2380 | 2445.714 | 2084.286 | 115 | 0.07876712 | 2 | 74 | 490 | 613.4
437 | 374 | 437 | S | 100 | 100 | 700 | 1300 | 1342.857 | 1107.143 | 75 | 0.1071429 | 1.33 | 38.2 | 480 | 451
438 | 375 | 438 | S | 150 | 150 | 1080 | 2040 | 2108.571 | 1731.429 | 120 | 0.1111111 | 1.11 | 69 | 612.5 | 436
439 | 376 | 439 | S | 150 | 150 | 1080 | 2040 | 2108.571 | 1731.429 | 120 | 0.1111111 | 1.111 | 69 | 490 | 436
440 | 377 | 440 | S | 250 | 250 | 1480 | 2440 | 2508.571 | 2131.429 | 120 | 0.08108108 | 1.093 | 60 | 490 | 605.1
441 | 378 | 441 | S | 250 | 250 | 1480 | 2440 | 2508.571 | 2131.429 | 120 | 0.08108108 | 1.093 | 72 | 490 | 609.7
442 | 379 | 442 | S | 150 | 150 | 980 | 1740 | 1794.286 | 1495.714 | 95 | 0.09693878 | 1.473 | 71 | 490 | 560
443 | 380 | 443 | S | 150 | 150 | 1080 | 2040 | 2108.571 | 1731.429 | 120 | 0.1111111 | 0.94 | 70 | 612.5 | 489
444 | 381 | 444 | S | 150 | 150 | 1080 | 2040 | 2108.571 | 1731.429 | 120 | 0.1111111 | 0.944 | 70 | 490 | 489
445 | 382 | 445 | S | 180 | 180 | 1308 | 2484 | 2568 | 2106 | 147 | 0.1123853 | 1.75 | 62.1 | 414 | 511
446 | 383 | 446 | S | 150 | 150 | 1080 | 2040 | 2108.571 | 1731.429 | 120 | 0.1111111 | 1.61 | 74 | 612.5 | 543
447 | 384 | 447 | S | 150 | 150 | 1080 | 2040 | 2108.571 | 1731.429 | 120 | 0.1111111 | 1.611 | 74 | 490 | 543
448 | 385 | 448 | S | 254 | 254 | 1473.2 | 2387.6 | 2452.914 | 2093.686 | 114.3 | 0.07758621 | 3 | 45.9 | 331.6 | 787
449 | 386 | 449 | S | 200 | 200 | 1400 | 2600 | 2685.714 | 2214.286 | 150 | 0.1071429 | 0.9 | 39.4 | 581.25 | 583
450 | 387 | 450 | S | 250 | 250 | 1808 | 3424 | 3539.429 | 2904.571 | 202 | 0.1117257 | 0.33 | 84 | 792.5 | 565
451 | 388 | 451 | S | 250 | 250 | 1632 | 2896 | 2986.286 | 2489.714 | 158 | 0.09681373 | 2.17 | 35 | 612.5 | 678
452 | 389 | 452 | S | 250 | 250 | 1512 | 2536 | 2609.143 | 2206.857 | 128 | 0.08465608 | 2.68 | 70 | 612.5 | 801
453 | 390 | 453 | S | 250 | 250 | 1552 | 2656 | 2734.857 | 2301.143 | 138 | 0.08891753 | 2.48 | 68.5 | 612.5 | 788
454 | 391 | 454 | S | 250 | 250 | 1632 | 2896 | 2986.286 | 2489.714 | 158 | 0.09681373 | 1.67 | 66.7 | 612.5 | 802
455 | 392 | 455 | S | 250 | 250 | 1632 | 2896 | 2986.286 | 2489.714 | 158 | 0.09681373 | 1.13 | 61.2 | 612.5 | 811
456 | 393 | 456 | S | 250 | 250 | 1800 | 3400 | 3514.286 | 2885.714 | 200 | 0.1111111 | 0.98 | 36.3 | 662.5 | 825
457 | 394 | 457 | S | 250 | 250 | 1776 | 3328 | 3438.857 | 2829.143 | 194 | 0.1092342 | 0.82 | 86 | 775 | 889
458 | 395 | 458 | S | 180 | 180 | 1308 | 2484 | 2568 | 2106 | 147 | 0.1123853 | 1.75 | 64.1 | 414 | 868
459 | 396 | 459 | S | 222 | 222 | 1688 | 3288 | 3402.286 | 2773.714 | 200 | 0.1184834 | 0.99 | 43.6 | 530 | 825
460 | 397 | 460 | S | 250 | 250 | 1872 | 3616 | 3740.571 | 3055.429 | 218 | 0.116453 | 0.73 | 40 | 500 | 882
461 | 398 | 461 | S | 250 | 250 | 1792 | 3376 | 3489.143 | 2866.857 | 198 | 0.1104911 | 0.8 | 95 | 788.75 | 944
462 | 399 | 462 | S | 250 | 250 | 1804 | 3412 | 3526.857 | 2895.143 | 201 | 0.1114191 | 0.6 | 109 | 791.25 | 960
463 | 400 | 463 | S | 250 | 250 | 1800 | 3400 | 3514.286 | 2885.714 | 200 | 0.1111111 | 0.8 | 90 | 803.75 | 965
464 | 401 | 464 | S | 180 | 180 | 1308 | 2484 | 2568 | 2106 | 147 | 0.1123853 | 1.75 | 53.8 | 414 | 964
465 | 402 | 465 | S | 200 | 200 | 1600 | 3200 | 3314.286 | 2685.714 | 200 | 0.125 | 0.83 | 39.4 | 581.25 | 904
466 | 403 | 466 | S | 250 | 250 | 1800 | 3400 | 3514.286 | 2885.714 | 200 | 0.1111111 | 0.8 | 91 | 783.75 | 1021
467 | 404 | 467 | S | 250 | 250 | 1800 | 3400 | 3514.286 | 2885.714 | 200 | 0.1111111 | 1.19 | 92 | 745 | 1041
468 | 406 | 468 | S | 250 | 250 | 1872 | 3616 | 3740.571 | 3055.429 | 218 | 0.116453 | 0.73 | 64.7 | 500 | 1023
469 | 407 | 469 | S | 150 | 150 | 1400 | 3000 | 3114.286 | 2485.714 | 200 | 0.1428571 | 1.75 | 88 | 625 | 1100
470 | 408 | 470 | S | 150 | 150 | 1400 | 3000 | 3114.286 | 2485.714 | 200 | 0.1428571 | 1.66 | 88.2 | 500 | 1100
471 | 409 | 471 | S | 150 | 150 | 1400 | 3000 | 3114.286 | 2485.714 | 200 | 0.1428571 | 1.75 | 70 | 625 | 1200
472 | 410 | 472 | S | 150 | 150 | 1400 | 3000 | 3114.286 | 2485.714 | 200 | 0.1428571 | 1.66 | 70.2 | 500 | 1200
473 | 411 | 473 | S | 400 | 400 | 2672 | 4816 | 4969.143 | 4126.857 | 268 | 0.1002994 | 1.13 | 75 | 500 | 1721
474 | 412 | 474 | S | 150 | 150 | 1400 | 3000 | 3114.286 | 2485.714 | 200 | 0.1428571 | 2.62 | 80 | 625 | 1250
475 | 413 | 475 | S | 150 | 150 | 1400 | 3000 | 3114.286 | 2485.714 | 200 | 0.1428571 | 1.75 | 87 | 625 | 1300
476 | 414 | 476 | S | 150 | 150 | 1400 | 3000 | 3114.286 | 2485.714 | 200 | 0.1428571 | 1.75 | 119 | 625 | 1400
477 | 415 | 477 | S | 150 | 150 | 1400 | 3000 | 3114.286 | 2485.714 | 200 | 0.1428571 | 1.66 | 119 | 500 | 1400
478 | 416 | 478 | S | 150 | 150 | 1400 | 3000 | 3114.286 | 2485.714 | 200 | 0.1428571 | 2.49 | 89.5 | 500 | 1450
479 | 417 | 479 | S | 150 | 150 | 1400 | 3000 | 3114.286 | 2485.714 | 200 | 0.1428571 | 2.62 | 90 | 625 | 1450
480 | 418 | 480 | S | 150 | 150 | 1400 | 3000 | 3114.286 | 2485.714 | 200 | 0.1428571 | 2.62 | 98 | 625 | 1450
481 | 419 | 481 | S | 200 | 200 | 2000 | 4400 | 4571.429 | 3628.571 | 300 | 0.15 | 0.76 | 39.4 | 585 | 1381
482 | 420 | 482 | S | 400 | 400 | 2652 | 4756 | 4906.286 | 4079.714 | 263 | 0.09917044 | 1.44 | 65.4 | 500 | 2090
483 | 421 | 483 | S | 150 | 150 | 1400 | 3000 | 3114.286 | 2485.714 | 200 | 0.1428571 | 2.62 | 108 | 625 | 1550
484 | 422 | 484 | S | 150 | 150 | 1400 | 3000 | 3114.286 | 2485.714 | 200 | 0.1428571 | 2.49 | 108.1 | 500 | 1550
485 | 423 | 485 | S | 400 | 400 | 2852 | 5356 | 5534.857 | 4551.143 | 313 | 0.1097475 | 1.57 | 40 | 500 | 2234
486 | 424 | 486 | S | 400 | 400 | 2852 | 5356 | 5534.857 | 4551.143 | 313 | 0.1097475 | 1.57 | 60 | 500 | 2513
487 | 425 | 487 | S | 200 | 200 | 1900 | 4100 | 4257.143 | 3392.857 | 275 | 0.1447368 | 1.49 | 64 | 625 | 2050
488 | 426 | 488 | S | 200 | 200 | 1900 | 4100 | 4257.143 | 3392.857 | 275 | 0.1447368 | 1.42 | 64.3 | 500 | 2050
489 | 427 | 489 | S | 300 | 300 | 2800 | 6000 | 6228.571 | 4971.429 | 400 | 0.1428571 | 0.76 | 39.4 | 541.25 | 2224
490 | 428 | 490 | S | 200 | 200 | 1900 | 4100 | 4257.143 | 3392.857 | 275 | 0.1447368 | 1.42 | 83.7 | 500 | 2250
491 | 429 | 491 | S | 200 | 200 | 1900 | 4100 | 4257.143 | 3392.857 | 275 | 0.1447368 | 1.49 | 84 | 625 | 2250
492 | 430 | 492 | S | 200 | 200 | 1900 | 4100 | 4257.143 | 3392.857 | 275 | 0.1447368 | 2.43 | 89.9 | 500 | 2400
493 | 431 | 493 | S | 200 | 200 | 1900 | 4100 | 4257.143 | 3392.857 | 275 | 0.1447368 | 2.55 | 90 | 625 | 2400
494 | 432 | 494 | S | 200 | 200 | 1900 | 4100 | 4257.143 | 3392.857 | 275 | 0.1447368 | 1.49 | 112 | 625 | 2450
495 | 433 | 495 | S | 200 | 200 | 1900 | 4100 | 4257.143 | 3392.857 | 275 | 0.1447368 | 1.42 | 112 | 500 | 2450
496 |  | 496 | S | 200 | 200 | 1280 | 2240 | 2308.571 | 1931.429 | 120 | 0.09375 | 0.28 | 112 | 459 | 280
497 |  | 497 | S | 200 | 200 | 1268 | 2204 | 2270.857 | 1903.143 | 117 | 0.09227129 | 0.5 | 112 | 537 | 394
498 |  | 498 | S | 200 | 200 | 1268 | 2204 | 2270.857 | 1903.143 | 117 | 0.09227129 | 0.9 | 112 | 537 | 440
499 |  | 499 | S | 200 | 200 | 1256 | 2168 | 2233.143 | 1874.857 | 114 | 0.09076433 | 1.39 | 112 | 501 | 454
500 |  | 500 | S | 200 | 200 | 1352 | 2456 | 2534.857 | 2101.143 | 138 | 0.102071 | 0.53 | 33.2 | 438 | 257
501 |  | 501 | S | 200 | 200 | 1244 | 2132 | 2195.429 | 1846.571 | 111 | 0.0892283 | 0.66 | 38.1 | 438 | 264
502 |  | 502 | S | 200 | 200 | 1336 | 2408 | 2484.571 | 2063.429 | 134 | 0.1002994 | 0.56 | 31.5 | 438 | 257
503 |  | 503 | S | 200 | 200 | 1228 | 2084 | 2145.143 | 1808.857 | 107 | 0.08713355 | 0.56 | 33.8 | 438 | 264
504 |  | 504 | S | 200 | 200 | 1300 | 2300 | 2371.429 | 1978.571 | 125 | 0.09615385 | 0.56 | 24.7 | 438 | 258
505 |  | 505 | S | 200 | 200 | 1300 | 2300 | 2371.429 | 1978.571 | 125 | 0.09615385 | 0.49 | 24.7 | 438 | 258
506 |  | 506 | S | 200 | 200 | 1300 | 2300 | 2371.429 | 1978.571 | 125 | 0.09615385 | 0.55 | 24.7 | 438 | 319
507 |  | 507 | S | 200 | 200 | 1300 | 2300 | 2371.429 | 1978.571 | 125 | 0.09615385 | 0.56 | 33.5 | 438 | 304
508 |  | 508 | S | 200 | 200 | 1300 | 2300 | 2371.429 | 1978.571 | 125 | 0.09615385 | 0.56 | 33.5 | 438 | 282
509 |  | 509 | S | 200 | 200 | 1300 | 2300 | 2371.429 | 1978.571 | 125 | 0.09615385 | 0.56 | 33.5 | 438 | 343
510 |  | 510 | C | 202 |  | 1184.857 | 2908 | 2834.857 | 2284.857 | 175 | 0.1476971 | 4.6 | 32.7 | 621 | 503
511 |  | 511 | C | 202 |  | 1184.857 | 2908 | 2834.857 | 2284.857 | 175 | 0.1476971 | 4.5 | 32.7 | 621 | 537
512 |  | 512 | C | 201 |  | 1181.714 | 2904 | 2831.714 | 2281.714 | 175 | 0.1480899 | 4.5 | 32.7 | 621 | 530
513 |  | 513 | C | 402 |  | 1807.143 | 3684 | 3438.286 | 2894.571 | 173 | 0.09573123 | 6.7 | 32.7 | 612 | 686
514 |  | 514 | C | 399 |  | 1797.714 | 3672 | 3428.857 | 2885.143 | 173 | 0.09623331 | 6.6 | 32.7 | 612 | 696
515 |  | 515 | C | 406 |  | 1819.714 | 3700 | 3450.857 | 2907.143 | 173 | 0.09506987 | 6.5 | 32.7 | 612 | 799
516 |  | 516 | C | 201 |  | 1181.714 | 2904 | 2831.714 | 2281.714 | 175 | 0.1480899 | 6.4 | 24.1 | 586 | 478
517 |  | 517 | C | 899 |  | 3356.571 | 5624 | 4950 | 4418.857 | 169 | 0.050349 | 11.6 | 24.1 | 576 | 1111
518 |  | 518 | C | 897 |  | 3350.286 | 5616 | 4943.714 | 4412.571 | 169 | 0.05044346 | 11.7 | 24.1 | 576 | 1107
519 |  | 519 | C | 901 |  | 3362.857 | 5632 | 4956.286 | 4425.143 | 169 | 0.05025489 | 11.6 | 24.1 | 576 | 1079
520 |  | 520 | S | 201 | 201 | 1200 | 1992 | 2048.571 | 1737.429 | 99 | 0.0825 | 0.97 | 39.3 | 488 | 330
521 |  | 521 | S | 201 | 201 | 1404 | 2604 | 2689.714 | 2218.286 | 150 | 0.1068376 | 0.9 | 39.3 | 464 | 582.7
522 |  | 522 | S | 201 | 201 | 1608 | 3216 | 3330.857 | 2699.143 | 201 | 0.125 | 0.83 | 39.3 | 464 | 902.9
523 |  | 523 | S | 201 | 201 | 2004 | 4404 | 4575.429 | 3632.571 | 300 | 0.1497006 | 0.76 | 39.3 | 468 | 1378.9
524 |  | 524 | S | 300 | 300 | 2796 | 5988 | 6216 | 4962 | 399 | 0.1427039 | 0.76 | 39.3 | 433 | 2224
525 |  | 525 | S | 300 | 300 | 3200 | 7200 | 7485.714 | 5914.286 | 500 | 0.15625 | 0.76 | 39.3 | 433 | 2682.1
526 |  | 526 | S | 200 | 200 | 1200 | 2000 | 2057.143 | 1742.857 | 100 | 0.08333333 | 0.73 | 20.5 | 507 | 188
527 |  | 527 | S | 200 | 200 | 1200 | 2000 | 2057.143 | 1742.857 | 100 | 0.08333333 | 1.09 | 19 | 507 | 202
528 |  | 528 | S | 200 | 200 | 1200 | 2000 | 2057.143 | 1742.857 | 100 | 0.08333333 | 1.49 | 70.3 | 471 | 331
529 |  | 529 | S | 200 | 200 | 1200 | 2000 | 2057.143 | 1742.857 | 100 | 0.08333333 | 1.49 | 71.3 | 471 | 371
530 |  | 530 | S | 200 | 200 | 1200 | 2000 | 2057.143 | 1742.857 | 100 | 0.08333333 | 2.26 | 60.5 | 471 | 405
531 |  | 531 | S | 200 | 200 | 1200 | 2000 | 2057.143 | 1742.857 | 100 | 0.08333333 | 2.26 | 71 | 471 | 489
532 |  | 532 | S | 225 | 225 | 1340 | 2220 | 2282.857 | 1937.143 | 110 | 0.08208955 | 1.11 | 30 | 434 | 306
533 |  | 533 | S | 225 | 225 | 1340 | 2220 | 2282.857 | 1937.143 | 110 | 0.08208955 | 2.15 | 30 | 434 | 349
534 |  | 534 | S | 225 | 225 | 1340 | 2220 | 2282.857 | 1937.143 | 110 | 0.08208955 | 1.18 | 37.2 | 445 | 301
535 |  | 535 | S | 225 | 225 | 1340 | 2220 | 2282.857 | 1937.143 | 110 | 0.08208955 | 2.15 | 37.2 | 445 | 317
536 |  | 536 | S | 225 | 225 | 1340 | 2220 | 2282.857 | 1937.143 | 110 | 0.08208955 | 1.18 | 57.1 | 445 | 363
537 |  | 537 | S | 225 | 225 | 1340 | 2220 | 2282.857 | 1937.143 | 110 | 0.08208955 | 2.15 | 57.1 | 445 | 447
538 |  | 538 | S | 225 | 225 | 1340 | 2220 | 2282.857 | 1937.143 | 110 | 0.08208955 | 1.18 | 67.1 | 445 | 443
539 |  | 539 | S | 225 | 225 | 1340 | 2220 | 2282.857 | 1937.143 | 110 | 0.08208955 | 2.15 | 67.1 | 445 | 485
540 |  | 540 | S | 250 | 250 | 1600 | 2800 | 2885.714 | 2414.286 | 150 | 0.09375 | 0.52 | 26.9 | 500 | 408
541 |  | 541 | S | 250 | 250 | 1600 | 2800 | 2885.714 | 2414.286 | 150 | 0.09375 | 0.52 | 21 | 500 | 360
542 |  | 542 | S | 225 | 225 | 1340 | 2220 | 2282.857 | 1937.143 | 110 | 0.08208955 | 1.11 | 30 | 444 | 306
543 |  | 543 | S | 225 | 225 | 1340 | 2220 | 2282.857 | 1937.143 | 110 | 0.08208955 | 2.15 | 30 | 444 | 349
544 |  | 544 | S | 120 | 120 | 852 | 1596 | 1649.143 | 1356.857 | 93 | 0.1091549 | 1.5 | 60.9 | 695 | 270
545 |  | 545 | S | 120 | 120 | 868 | 1644 | 1699.429 | 1394.571 | 97 | 0.1117512 | 1.4 | 62.9 | 695 | 335
550 |  | 546 | S | 450 | 450 | 2496 | 3888 | 3987.429 | 3440.571 | 174 | 0.06971154 | 0.7 | 34 | 652 | 776
551 |  | 547 | S | 450 | 450 | 2496 | 3888 | 3987.429 | 3440.571 | 174 | 0.06971154 | 0.7 | 34 | 652 | 1029
552 |  | 548 | S | 450 | 450 | 2496 | 3888 | 3987.429 | 3440.571 | 174 | 0.06971154 | 0.7 | 34 | 652 | 970
553 |  | 549 | S | 450 | 450 | 2496 | 3888 | 3987.429 | 3440.571 | 174 | 0.06971154 | 1.4 | 44 | 635 | 1143
554 |  | 550 | S | 450 | 450 | 2496 | 3888 | 3987.429 | 3440.571 | 174 | 0.06971154 | 1.4 | 44 | 635 | 1429
555 |  | 551 | S | 450 | 450 | 2496 | 3888 | 3987.429 | 3440.571 | 174 | 0.06971154 | 1.4 | 44 | 635 | 1713
556 |  | 552 | S | 300 | 300 | 1792 | 2976 | 3060.571 | 2595.429 | 148 | 0.08258929 | 0.97 | 29.9 | 549 | 479
557 |  | 553 | S | 200 | 200 | 1272 | 2216 | 2283.429 | 1912.571 | 118 | 0.0927673 | 0.91 | 36.3 | 558 | 376
558 |  | 554 | S | 200 | 200 | 1272 | 2216 | 2283.429 | 1912.571 | 118 | 0.0927673 | 0.52 | 43.7 | 558 | 280
559 |  | 555 | S | 200 | 200 | 1172 | 1916 | 1969.143 | 1676.857 | 93 | 0.07935154 | 1.16 | 37.6 | 558 | 274
560 |  | 556 | S | 200 | 200 | 1200 | 2000 | 2057.143 | 1742.857 | 100 | 0.08333333 | 0.4 | 37 | 400 | 195
561 |  | 557 | S | 150 | 150 | 900 | 1500 | 1542.857 | 1307.143 | 75 | 0.08333333 | 1.16 | 29.8 | 487 | 205.19
562 |  | 558 | S | 150 | 150 | 900 | 1500 | 1542.857 | 1307.143 | 75 | 0.08333333 | 1.16 | 29.8 | 487 | 209.4
563 |  | 559 | S | 150 | 150 | 900 | 1500 | 1542.857 | 1307.143 | 75 | 0.08333333 | 1.16 | 28.4 | 487 | 211.46
564 |  | 560 | S | 150 | 150 | 900 | 1500 | 1542.857 | 1307.143 | 75 | 0.08333333 | 1.16 | 28.4 | 487 | 217
565 |  | 561 | S | 150 | 150 | 900 | 1500 | 1542.857 | 1307.143 | 75 | 0.08333333 | 1.16 | 29.4 | 487 | 218.86
566 |  | 562 | S | 150 | 150 | 900 | 1500 | 1542.857 | 1307.143 | 75 | 0.08333333 | 1.16 | 29.4 | 487 | 230
567 |  | 563 | S | 150 | 150 | 900 | 1500 | 1542.857 | 1307.143 | 75 | 0.08333333 | 1.16 | 43.7 | 487 | 259.34
568 |  | 564 | S | 150 | 150 | 900 | 1500 | 1542.857 | 1307.143 | 75 | 0.08333333 | 1.16 | 43.7 | 487 | 250.1
569 |  | 565 | S | 150 | 150 | 900 | 1500 | 1542.857 | 1307.143 | 75 | 0.08333333 | 1.16 | 43.5 | 487 | 252.56
570 |  | 566 | S | 150 | 150 | 900 | 1500 | 1542.857 | 1307.143 | 75 | 0.08333333 | 1.16 | 43.5 | 487 | 255.8
571 |  | 567 | S | 150 | 150 | 900 | 1500 | 1542.857 | 1307.143 | 75 | 0.08333333 | 1.16 | 43 | 487 | 257.07
572 |  | 568 | S | 150 | 150 | 900 | 1500 | 1542.857 | 1307.143 | 75 | 0.08333333 | 1.16 | 43 | 487 | 260.07
573 |  | 569 | S | 150 | 150 | 900 | 1500 | 1542.857 | 1307.143 | 75 | 0.08333333 | 1.16 | 61.2 | 487 | 248.9
574 |  | 570 | S | 150 | 150 | 900 | 1500 | 1542.857 | 1307.143 | 75 | 0.08333333 | 1.16 | 61.2 | 487 | 267.25
575 |  | 571 | S | 150 | 150 | 900 | 1500 | 1542.857 | 1307.143 | 75 | 0.08333333 | 1.16 | 56.8 | 487 | 252.38
576 |  | 572 | S | 150 | 150 | 900 | 1500 | 1542.857 | 1307.143 | 75 | 0.08333333 | 1.16 | 56.8 | 487 | 267.5
577 |  | 573 | S | 150 | 150 | 900 | 1500 | 1542.857 | 1307.143 | 75 | 0.08333333 | 1.16 | 58.6 | 487 | 263.4
578 |  | 574 | S | 150 | 150 | 900 | 1500 | 1542.857 | 1307.143 | 75 | 0.08333333 | 1.16 | 58.6 | 487 | 270.37
579 |  | 575 | S | 150 | 150 | 1000 | 1800 | 1857.143 | 1542.857 | 100 | 0.1 | 1.9 | 28.4 | 487 | 340
580 |  | 576 | S | 150 | 150 | 1000 | 1800 | 1857.143 | 1542.857 | 100 | 0.1 | 1.9 | 22.64 | 487 | 240
581 |  | 577 | S | 150 | 150 | 1000 | 1800 | 1857.143 | 1542.857 | 100 | 0.1 | 1.9 | 19.68 | 487 | 195
582 |  | 578 | S | 150 | 150 | 1000 | 1800 | 1857.143 | 1542.857 | 100 | 0.1 | 1.9 | 13.76 | 487 | 154
583 |  | 579 | S | 150 | 150 | 1000 | 1800 | 1857.143 | 1542.857 | 100 | 0.1 | 1.9 | 25.04 | 487 | 230
584 |  | 580 | S | 150 | 150 | 1000 | 1800 | 1857.143 | 1542.857 | 100 | 0.1 | 1.9 | 27.52 | 487 | 310
585 |  | 581 | S | 150 | 150 | 1000 | 1800 | 1857.143 | 1542.857 | 100 | 0.1 | 1.9 | 24.56 | 487 | 255
586 |  | 582 | S | 150 | 150 | 1000 | 1800 | 1857.143 | 1542.857 | 100 | 0.1 | 1.9 | 18.24 | 487 | 182
587 |  | 583 | S | 300 | 300 | 1772 | 2916 | 2997.714 | 2548.286 | 143 | 0.08069977 | 1.48 | 50.5 | 540 | 779
588 |  | 584 | C | 83 |  | 1172 | 2852 | 2900.857 | 2240.857 | 210 | 0.1791809 | 0.77 | 40.4 | 538 | 530
589 |  | 585 | C | 166 |  | 1524 | 3244 | 3224.571 | 2548.857 | 215 | 0.1410761 | 0.75 | 37.5 | 538 | 712
590 |  | 586 | C | 330 |  | 2192 | 3936 | 3777.714 | 3092.571 | 218 | 0.09945255 | 0.74 | 44.1 | 538 | 935
591 |  | 587 | C | 660 |  | 3488 | 5184 | 4739.429 | 4073.143 | 212 | 0.06077982 | 0.76 | 37.6 | 538 | 1206
592 |  | 588 | C | 83 |  | 1192 | 2912 | 2963.714 | 2288 | 215 | 0.1803691 | 1.46 | 38.4 | 542 | 656
593 |  | 589 | C | 166 |  | 1516 | 3220 | 3199.429 | 2530 | 213 | 0.1405013 | 1.46 | 42.5 | 542 | 871
594 |  | 590 | C | 330 |  | 2176 | 3888 | 3727.429 | 3054.857 | 214 | 0.09834559 | 1.47 | 42 | 542 | 1091
595 |  | 591 | C | 660 |  | 3480 | 5160 | 4714.286 | 4054.286 | 210 | 0.06034483 | 1.5 | 36.7 | 542 | 1476
596 |  | 592 | S | 260 | 260 | 1828 | 3404 | 3516.571 | 2897.429 | 197 | 0.1077681 | 1.59 | 35.1 | 517 | 985
597 |  | 593 | S | 260 | 260 | 1880 | 3560 | 3680 | 3020 | 210 | 0.1117021 | 1.5 | 31.1 | 709 | 978
598 |  | 594 | S | 260 | 260 | 1856 | 3488 | 3604.571 | 2963.429 | 204 | 0.1099138 | 1.54 | 34.2 | 517 | 961
599 |  | 595 | S | 200 | 200 | 960 | 1280 | 1302.857 | 1177.143 | 40 | 0.04166667 | 0.56 | 40 | 450 | 72.5
600 |  | 596 | S | 200 | 200 | 960 | 1280 | 1302.857 | 1177.143 | 40 | 0.04166667 | 0.56 | 40 | 450 | 68.7
601 |  | 597 | S | 200 | 200 | 960 | 1280 | 1302.857 | 1177.143 | 40 | 0.04166667 | 0.56 | 40 | 450 | 64.9
602 |  | 598 | S | 200 | 200 | 960 | 1280 | 1302.857 | 1177.143 | 40 | 0.04166667 | 0.56 | 40 | 450 | 64.9
603 |  | 599 | S | 200 | 200 | 960 | 1280 | 1302.857 | 1177.143 | 40 | 0.04166667 | 0.56 | 40 | 450 | 72.5
604 |  | 600 | S | 200 | 200 | 960 | 1280 | 1302.857 | 1177.143 | 40 | 0.04166667 | 0.56 | 40 | 450 | 72.5
605 |  | 601 | S | 200 | 200 | 960 | 1280 | 1302.857 | 1177.143 | 40 | 0.04166667 | 0.56 | 40 | 450 | 64.9
606 |  | 602 | S | 200 | 200 | 960 | 1280 | 1302.857 | 1177.143 | 40 | 0.04166667 | 0.56 | 40 | 450 | 68.7
607 |  | 603 | S | 200 | 200 | 960 | 1280 | 1302.857 | 1177.143 | 40 | 0.04166667 | 0.56 | 40 | 450 | 64.9
608 |  | 604 | S | 200 | 200 | 960 | 1280 | 1302.857 | 1177.143 | 40 | 0.04166667 | 0.56 | 40 | 450 | 68.7
609 |  | 605 | S | 200 | 200 | 960 | 1280 | 1302.857 | 1177.143 | 40 | 0.04166667 | 0.56 | 40 | 450 | 64.9
610 |  | 606 | S | 200 | 200 | 960 | 1280 | 1302.857 | 1177.143 | 40 | 0.04166667 | 0.56 | 40 | 450 | 72.5
611 |  | 607 | S | 200 | 200 | 960 | 1280 | 1302.857 | 1177.143 | 40 | 0.04166667 | 0.56 | 40 | 450 | 68.7
612 |  | 608 | S | 200 | 200 | 960 | 1280 | 1302.857 | 1177.143 | 40 | 0.04166667 | 0.56 | 40 | 450 | 68.7
613 |  | 609 | S | 200 | 200 | 960 | 1280 | 1302.857 | 1177.143 | 40 | 0.04166667 | 0.56 | 40 | 450 | 72.5
614 |  | 610 | S | 200 | 200 | 1216.8 | 2050.4 | 2109.943 | 1782.457 | 104.2 | 0.08563445 | 0.94 | 125.6 | 549.7 | 416
615 |  | 611 | S | 200 | 200 | 1206.4 | 2019.2 | 2077.257 | 1757.943 | 101.6 | 0.08421751 | 1.24 | 130.1 | 549.7 | 439
616 |  | 612 | S | 200 | 200 | 1206.8 | 2020.4 | 2078.514 | 1758.886 | 101.7 | 0.08427246 | 1.48 | 129.6 | 549.7 | 472
617 |  | 613 | S | 200 | 200 | 1202.8 | 2008.4 | 2065.943 | 1749.457 | 100.7 | 0.08372132 | 1.25 | 35.9 | 549.7 | 310
618 |  | 614 | S | 250 | 250 | 1648 | 2944 | 3036.571 | 2527.429 | 162 | 0.09830097 | 0.49 | 49.9 | 537.7 | 520
619 |  | 615 | S | 250 | 250 | 1656 | 2968 | 3061.714 | 2546.286 | 164 | 0.09903382 | 0.86 | 49.9 | 537.7 | 590
620 |  | 616 | S | 250 | 250 | 1596 | 2788 | 2873.143 | 2404.857 | 149 | 0.0933584 | 1.32 | 49.9 | 537.7 | 640